## T-1018-Basic Tensile 116 03-18-
DAQ: Axial Displacement, … - (Delta Level)
Test: T-1018-Basic Tensile 116
Test Run: Test Run 1
Date: 3/18/2024 3:06:45 PM
Axial Displacement | Axial Extensometer 1 | Axial Force | Running Time
in | in/in | kip | sec
0.01021837 | 0.003144044 | 2.514815 | 0.2509765625
0.01037764 | 0.003172586 | 2.566116 | 0.2548828125
0.01057533 | 0.003211261 | 2.624551 | 0.259765625
0.01085616 | 0.003246191 | 2.686058 | 0.2646484375
0.01109109 | 0.003262729 | 2.743914 | 0.26953125
0.01132054 | 0.003300951 | 2.804809 | 0.2744140625
0.01159648 | 0.003344177 | 2.86475 | 0.279296875
0.01178664 | 0.003377539 | 2.924091 | 0.2841796875
0.01211971 | 0.003412059 | 2.982779 | 0.2890625
0.01232631 | 0.003438137 | 3.034999 | 0.29296875
0.01249606 | 0.003476358 | 3.093096 | 0.2978515625
0.01275388 | 0.003518867 | 3.1541 | 0.302734375
0.01306087 | 0.003542148 | 3.210311 | 0.3076171875
0.0133154 | 0.003581468 | 3.265139 | 0.3125
0.01356207 | 0.003617416 | 3.320641 | 0.318359375
0.01389419 | 0.003669796 | 3.372232 | 0.32421875
0.01424079 | 0.003729705 | 3.423137 | 0.3310546875
0.01480087 | 0.003851416 | 3.476877 | 0.3408203125
0.01682577 | 0.004500116 | 3.424489 | 0.376953125
0.01741496 | 0.004784419 | 3.372018 | 0.388671875
0.01807301 | 0.005100817 | 3.321023 | 0.4013671875
0.01924283 | 0.005718656 | 3.270743 | 0.4248046875
0.02530429 | 0.008407641 | 3.220694 | 0.544921875
0.02737406 | 0.009403447 | 3.169777 | 0.5859375
0.02877235 | 0.01013771 | 3.119512 | 0.6142578125
0.0354098 | 0.01324529 | 3.169522 | 0.7470703125
0.03987979 | 0.01519798 | 3.221125 | 0.8369140625
0.05878782 | 0.02372922 | 3.271964 | 1.21582
0.06943342 | 0.02878324 | 3.221937 | 1.426758
0.07565658 | 0.03176808 | 3.272389 | 1.551758
0.09135931 | 0.03952051 | 3.323036 | 1.8671875
0.1009008 | 0.04406521 | 3.374436 | 2.055664
0.1035063 | 0.04517478 | 3.424488 | 2.107421875
0.1082232 | 0.04715537 | 3.474763 | 2.202148
0.1156589 | 0.04998871 | 3.524999 | 2.349609375
0.1229057 | 0.05252043 | 3.575071 | 2.495117
0.1317845 | 0.05589994 | 3.625927 | 2.672852
0.1409418 | 0.05939086 | 3.676476 | 2.85546875
0.1514049 | 0.06341033 | 3.726618 | 3.064453125
0.1622857 | 0.06768896 | 3.776828 | 3.28125
0.1760124 | 0.07299414 | 3.826873 | 3.556640625
0.1916727 | 0.0788623 | 3.877387 | 3.869140625
0.2095868 | 0.08553623 | 3.928195 | 4.2265625
0.2303506 | 0.09332385 | 3.978464 | 4.640625
0.2554394 | 0.1029823 | 4.029425 | 5.143555
0.2875159 | 0.1158733 | 4.079437 | 5.783203125
0.3314444 | 0.1343219 | 4.129467 | 6.65918
0.5955889 | 0.2577225 | 4.079326 | 11.93945
0.6124048 | 0.2661366 | 4.028849 | 12.2734375
0.6241181 | 0.2720438 | 3.97794 | 12.50977
0.6334911 | 0.276782 | 3.927457 | 12.69727
0.6416257 | 0.280928 | 3.877242 | 12.86035
0.6491141 | 0.2847109 | 3.826965 | 13.0078125
0.6552245 | 0.2878272 | 3.776324 | 13.13086
0.6608705 | 0.290731 | 3.724724 | 13.24316
0.6662298 | 0.293456 | 3.674067 | 13.35059
0.6709991 | 0.2959049 | 3.624041 | 13.4453125
0.6752439 | 0.2980973 | 3.573837 | 13.53125
0.6792584 | 0.300185 | 3.523288 | 13.6123
0.6831253 | 0.3022095 | 3.472457 | 13.68848
0.6866333 | 0.3040065 | 3.421919 | 13.7578125
0.6896776 | 0.3055845 | 3.371394 | 13.81934
0.6927177 | 0.3071909 | 3.320829 | 13.87988
0.6953059 | 0.3085613 | 3.270821 | 13.93164
0.6977308 | 0.3098105 | 3.219929 | 13.97949
0.700083 | 0.3110548 | 3.169555 | 14.02734375
0.702149 | 0.3121827 | 3.118816 | 14.06934
0.7037213 | 0.3130433 | 3.066234 | 14.10059
0.7040783 | 0.3132576 | 3.012766 | 14.10546875
0.7042543 | 0.3134529 | 2.919741 | 14.10742
0.7044124 | 0.3137205 | 2.654032 | 14.1084
0.7051604 | 0.3152983 | 1.696535 | 14.109375
0.7069241 | 0.3182868 | 0.7596482 | 14.11035
0.7079405 | 0.3200996 | 0.4848518 | 14.11133
0.7070864 | 0.3172358 | 0.3810358 | 14.11328125
0.707718 | 0.3176254 | 0.5001575 | 14.11426
0.7072478 | 0.317303 | 0.3722915 | 14.11621
0.7072401 | 0.3176646 | 0.4811961 | 14.11816
0.7071112 | 0.3174334 | 0.3773625 | 14.11914
0.7068991 | 0.3173018 | 0.3213094 | 14.12305
0.7063623 | 0.316981 | 0.2672596 | 14.13379
0.7064127 | 0.3171309 | 0.321557 | 14.15137
0.706782 | 0.317026 | 0.3751785 | 14.15918
0.7070183 | 0.3171071 | 0.4296063 | 14.16504
0.7073586 | 0.3172587 | 0.4850864 | 14.17285
0.7075894 | 0.3173928 | 0.540512 | 14.17871
0.7079215 | 0.3173986 | 0.5914531 | 14.18555
0.7084321 | 0.3176846 | 0.5357864 | 14.19336
0.7087696 | 0.3180514 | 0.4433436 | 14.19824
0.7090561 | 0.3182544 | 0.3921287 | 14.20215
0.7094199 | 0.3184204 | 0.3414307 | 14.20801
0.7098354 | 0.318805 | 0.2891189 | 14.23046875
Max/Min DAQ: Axial Displacement, …
Test: T-1018-Basic Tensile 116
Test Run: Test Run 1
Date: 3/18/2024 3:06:45 PM
Axial Displacement | Axial Extensometer 1 | Axial Force | Running Time
in | in/in | kip | sec
0.4376661 | 0.1818104 | 4.1764 | 8.783203125
0.7098063 | 0.3188015 | 0.2591879 | 14.43555