## T-1018-Basic Tensile 116 03-18-
DAQ: Axial Displacement, … - (Delta Level)
Test: T-1018-Basic Tensile 116
Test Run: Test Run 2
Date: 3/18/2024 3:31:54 PM
Axial Displacement | Axial Extensometer 1 | Axial Force | Running Time
in | in/in | kip | sec
0.0003108423 | 0.0008758416 | 0.1815651 | 0.0390625
0.0005301947 | 0.0009051749 | 0.2350758 | 0.0439453125
0.0007215787 | 0.0009367356 | 0.2903098 | 0.048828125
0.0009785815 | 0.0009580932 | 0.3494589 | 0.0537109375
0.001152664 | 0.0009915354 | 0.4090745 | 0.05859375
0.001353435 | 0.001010478 | 0.4593032 | 0.0625
0.001583871 | 0.001036453 | 0.5188633 | 0.0673828125
0.00174855 | 0.00106222 | 0.5697149 | 0.0712890625
0.00186041 | 0.001103182 | 0.6303695 | 0.076171875
0.002094494 | 0.001130257 | 0.689754 | 0.0810546875
0.002313133 | 0.001145082 | 0.7405382 | 0.0849609375
0.002539916 | 0.001182459 | 0.7929437 | 0.0888671875
0.002718829 | 0.001209524 | 0.8437805 | 0.0927734375
0.002880909 | 0.001235379 | 0.9039976 | 0.09765625
0.003163197 | 0.001267578 | 0.9630157 | 0.1025390625
0.003366391 | 0.001303228 | 1.01937 | 0.107421875
0.00355384 | 0.001334438 | 1.081598 | 0.1123046875
0.00375539 | 0.001349246 | 1.134818 | 0.1162109375
0.003971849 | 0.001392591 | 1.186086 | 0.1201171875
0.004150902 | 0.001413767 | 1.238154 | 0.1240234375
0.004321063 | 0.001440332 | 1.29254 | 0.12890625
0.004531848 | 0.00146804 | 1.344018 | 0.1328125
0.004734391 | 0.001504409 | 1.405676 | 0.1376953125
0.004927219 | 0.001538255 | 1.466299 | 0.142578125
0.005186483 | 0.001570329 | 1.518803 | 0.146484375
0.005366988 | 0.001586887 | 1.574527 | 0.150390625
0.005588364 | 0.001619617 | 1.633115 | 0.154296875
0.005808038 | 0.001653142 | 1.692458 | 0.158203125
0.006011757 | 0.00168248 | 1.753476 | 0.162109375
0.00626624 | 0.001717221 | 1.812241 | 0.166015625
0.006473166 | 0.001742129 | 1.868718 | 0.169921875
0.006683074 | 0.001775681 | 1.923823 | 0.173828125
0.00688197 | 0.001806835 | 1.982082 | 0.177734375
0.007103059 | 0.001825881 | 2.033078 | 0.181640625
0.007328984 | 0.001862578 | 2.087983 | 0.185546875
0.007529281 | 0.001885341 | 2.140297 | 0.189453125
0.007662913 | 0.001920053 | 2.194602 | 0.193359375
0.007899491 | 0.001936776 | 2.245424 | 0.197265625
0.008155553 | 0.001969868 | 2.298351 | 0.201171875
0.008259958 | 0.002007785 | 2.360333 | 0.2060546875
0.008588471 | 0.002034222 | 2.413074 | 0.2099609375
0.008701762 | 0.002057396 | 2.464842 | 0.2138671875
0.008989198 | 0.002086646 | 2.516074 | 0.2177734375
0.009144068 | 0.002113713 | 2.566375 | 0.2216796875
0.009318213 | 0.002145558 | 2.627627 | 0.2265625
0.009622181 | 0.002172785 | 2.681084 | 0.23046875
0.009805925 | 0.002201501 | 2.732721 | 0.234375
0.01007377 | 0.002236303 | 2.790395 | 0.2392578125
0.01024799 | 0.002267057 | 2.849107 | 0.244140625
0.0105087 | 0.002305642 | 2.910912 | 0.2490234375
0.0107276 | 0.002335008 | 2.968528 | 0.25390625
0.01097205 | 0.00237089 | 3.028403 | 0.2587890625
0.0112253 | 0.002401267 | 3.091 | 0.263671875
0.01153623 | 0.002428986 | 3.152257 | 0.2685546875
0.01175818 | 0.002466501 | 3.21183 | 0.2734375
0.0119877 | 0.002495864 | 3.272741 | 0.2783203125
0.01220907 | 0.002520964 | 3.325428 | 0.283203125
0.01250197 | 0.002555822 | 3.382886 | 0.2880859375
0.01267704 | 0.00258157 | 3.437702 | 0.29296875
0.01303327 | 0.002612371 | 3.494203 | 0.2978515625
0.0132412 | 0.002643197 | 3.54774 | 0.302734375
0.01356005 | 0.002692945 | 3.606258 | 0.30859375
0.01386786 | 0.002747098 | 3.661698 | 0.314453125
0.01419569 | 0.002805137 | 3.715321 | 0.3212890625
0.01467961 | 0.002910734 | 3.768712 | 0.330078125
0.01584133 | 0.003408051 | 3.714545 | 0.3486328125
0.01613576 | 0.003584227 | 3.662912 | 0.353515625
0.01645907 | 0.003797134 | 3.60389 | 0.3583984375
0.01667176 | 0.003977608 | 3.552246 | 0.3623046875
0.01696077 | 0.004143978 | 3.497233 | 0.3671875
0.01724116 | 0.004354795 | 3.447094 | 0.373046875
0.01769989 | 0.004633748 | 3.396793 | 0.3828125
0.02335196 | 0.007336875 | 3.346198 | 0.498046875
0.03792271 | 0.01399782 | 3.396679 | 0.7890625
0.03970477 | 0.01486295 | 3.345678 | 0.82421875
0.08098385 | 0.03353091 | 3.295276 | 1.6484375
0.08361497 | 0.03402742 | 3.347922 | 1.703125
0.08470295 | 0.0343022 | 3.398928 | 1.723633
0.08641669 | 0.03486424 | 3.450252 | 1.759765625
0.08849731 | 0.03553223 | 3.500479 | 1.799805
0.09151837 | 0.03663415 | 3.550606 | 1.859375
0.09627475 | 0.03844136 | 3.601317 | 1.955078125
0.1013642 | 0.04042225 | 3.651402 | 2.056640625
0.1071151 | 0.04263259 | 3.701653 | 2.170898
0.1131777 | 0.04493277 | 3.752452 | 2.291992
0.1202208 | 0.04758017 | 3.802609 | 2.431640625
0.1272961 | 0.05028249 | 3.853014 | 2.575195
0.1352021 | 0.05322798 | 3.903666 | 2.731445
0.1438992 | 0.05648042 | 3.953749 | 2.90625
0.1553185 | 0.06053976 | 4.004549 | 3.134765625
0.1667611 | 0.06448938 | 4.055013 | 3.362305
0.1797603 | 0.06899321 | 4.105072 | 3.623046875
0.1936366 | 0.07391591 | 4.155121 | 3.900390625
0.2092065 | 0.07963169 | 4.20544 | 4.209961
0.2274617 | 0.0865361 | 4.255519 | 4.576171875
0.2494752 | 0.09497034 | 4.305601 | 5.015625
0.2781942 | 0.1061253 | 4.355618 | 5.588867
0.3195606 | 0.1225127 | 4.406709 | 6.415039
0.5381573 | 0.2189142 | 4.356201 | 10.7832
0.5537591 | 0.2266625 | 4.305936 | 11.0957
0.5647205 | 0.2321862 | 4.255708 | 11.31543
0.5739056 | 0.2367711 | 4.205248 | 11.49707
0.5815706 | 0.2406597 | 4.154438 | 11.65039
0.5884497 | 0.2441485 | 4.103188 | 11.78711
0.5943679 | 0.2471789 | 4.052168 | 11.90625
0.5996149 | 0.2498565 | 4.001828 | 12.01074
0.6045137 | 0.2523946 | 3.951198 | 12.109375
0.6090878 | 0.2547281 | 3.901032 | 12.2002
0.6130718 | 0.2567776 | 3.850197 | 12.2793
0.6166095 | 0.258603 | 3.799618 | 12.34961
0.6198942 | 0.2603176 | 3.748517 | 12.41602
0.6229298 | 0.2618972 | 3.698234 | 12.4765625
0.6256796 | 0.2633466 | 3.647406 | 12.53125
0.6280239 | 0.2645967 | 3.596526 | 12.578125
0.6286776 | 0.2650003 | 3.525241 | 12.58984375
0.6288227 | 0.2651261 | 3.461218 | 12.59082
0.6290942 | 0.2654898 | 2.657435 | 12.5918
0.6312069 | 0.2675694 | 0.5199436 | 12.59277
0.6348943 | 0.2720156 | -0.4424928 | 12.59375
0.6348115 | 0.2755263 | 0.001548425 | 12.59473
0.6319039 | 0.2724336 | 0.2726147 | 12.5957
0.6320981 | 0.2688394 | -0.04392423 | 12.59668
0.6345123 | 0.2692944 | -0.1278691 | 12.59765625
0.6341546 | 0.2706986 | -0.05862308 | 12.59863
0.6319069 | 0.2689603 | 0.09785947 | 12.59961
0.6332916 | 0.2696511 | -0.08742049 | 12.6015625
0.631557 | 0.268513 | 0.08840488 | 12.60352
0.6309521 | 0.2666498 | 0.1640572 | 12.60449
0.6324518 | 0.2694518 | -0.1071479 | 12.60546875
0.6310978 | 0.2676164 | 0.1634431 | 12.60742
0.6304439 | 0.2662121 | 0.1096093 | 12.6084
0.6320015 | 0.268771 | -0.1705515 | 12.609375
0.6324422 | 0.2681118 | -0.02703218 | 12.61035
0.6307801 | 0.2668979 | 0.1025117 | 12.61133
0.6305616 | 0.2659208 | 0.02334078 | 12.6123
0.6317456 | 0.2680269 | -0.05383856 | 12.61328125
0.6307432 | 0.266136 | 0.02655549 | 12.61523
0.6306936 | 0.2652009 | 0.07969198 | 12.61621
0.6312103 | 0.2670043 | -0.05064267 | 12.6171875
0.6308581 | 0.2658238 | 0.04022554 | 12.61914
0.6309648 | 0.2668362 | -0.05875226 | 12.62109375
0.6309867 | 0.2657234 | 0.02927764 | 12.62305
0.6309983 | 0.2663503 | -0.05073918 | 12.625
0.631351 | 0.266426 | -3.338399e-05 | 12.62598
Max/Min DAQ: Axial Displacement, …
Test: T-1018-Basic Tensile 116
Test Run: Test Run 2
Date: 3/18/2024 3:31:54 PM
Axial Displacement | Axial Extensometer 1 | Axial Force | Running Time
in | in/in | kip | sec
0.4215561 | 0.1651636 | 4.450502 | 8.453125
0.6348943 | 0.2720156 | -0.4424928 | 12.59375