## T-1018-Basic Tensile 116 03-18-
DAQ: Axial Displacement, … - (Delta Level)
Test: T-1018-Basic Tensile 116
Test Run: Test Run 3
Date: 3/18/2024 3:58:14 PM
Axial Displacement | Axial Extensometer 1 | Axial Force | Running Time
in | in/in | kip | sec
0.0004024965 | 0.001029659 | 0.2024802 | 0.041015625
0.0005886408 | 0.00104427 | 0.2560648 | 0.0458984375
0.0007462077 | 0.001074458 | 0.3115821 | 0.05078125
0.0009748751 | 0.001121177 | 0.3705996 | 0.0556640625
0.00119106 | 0.001147891 | 0.4301717 | 0.060546875
0.001347684 | 0.001166671 | 0.4819279 | 0.064453125
0.001550919 | 0.001212471 | 0.5441695 | 0.0693359375
0.001768174 | 0.001239933 | 0.596046 | 0.0732421875
0.001918704 | 0.001275838 | 0.6467844 | 0.0771484375
0.002123715 | 0.001300976 | 0.7051271 | 0.08203125
0.002379562 | 0.001334979 | 0.7665835 | 0.0869140625
0.002516173 | 0.00137389 | 0.8265215 | 0.091796875
0.002761109 | 0.00138961 | 0.8770681 | 0.095703125
0.002979263 | 0.001421512 | 0.9365605 | 0.1005859375
0.003176756 | 0.001454779 | 0.995871 | 0.10546875
0.003383267 | 0.001495411 | 1.051023 | 0.1103515625
0.003597417 | 0.001521059 | 1.112224 | 0.115234375
0.003768918 | 0.001552534 | 1.171998 | 0.1201171875
0.004025012 | 0.001595884 | 1.235311 | 0.125
0.00415125 | 0.001615734 | 1.286078 | 0.12890625
0.004448677 | 0.00165344 | 1.336684 | 0.1328125
0.004621665 | 0.001674135 | 1.389365 | 0.13671875
0.004797885 | 0.001707424 | 1.443855 | 0.140625
0.00500274 | 0.001744198 | 1.504071 | 0.14453125
0.005231032 | 0.001767195 | 1.5659 | 0.1484375
0.005457831 | 0.001807592 | 1.628168 | 0.15234375
0.005667137 | 0.001848364 | 1.689214 | 0.15625
0.005915455 | 0.001876445 | 1.747964 | 0.16015625
0.006137911 | 0.001912345 | 1.80879 | 0.1640625
0.006293891 | 0.001942781 | 1.865794 | 0.16796875
0.006495258 | 0.001978564 | 1.918923 | 0.171875
0.006718217 | 0.002000076 | 1.975568 | 0.17578125
0.006929482 | 0.002036721 | 2.032044 | 0.1796875
0.007110132 | 0.002058957 | 2.086005 | 0.18359375
0.00733063 | 0.002102939 | 2.142008 | 0.1875
0.007579351 | 0.002123456 | 2.195045 | 0.19140625
0.007778372 | 0.00215516 | 2.249355 | 0.1953125
0.007860191 | 0.002179266 | 2.300336 | 0.19921875
0.008097762 | 0.002203296 | 2.351143 | 0.203125
0.008286521 | 0.002236991 | 2.403707 | 0.20703125
0.008524363 | 0.002273807 | 2.455051 | 0.2109375
0.008727448 | 0.002295996 | 2.506227 | 0.21484375
0.009010768 | 0.002327685 | 2.569446 | 0.2197265625
0.009178264 | 0.00236203 | 2.62324 | 0.2236328125
0.009342728 | 0.002388126 | 2.674141 | 0.2275390625
0.009597173 | 0.002427088 | 2.73691 | 0.232421875
0.00990345 | 0.002466554 | 2.797866 | 0.2373046875
0.01010827 | 0.00249408 | 2.857675 | 0.2421875
0.01031324 | 0.00252929 | 2.918639 | 0.2470703125
0.01062103 | 0.002563852 | 2.981299 | 0.251953125
0.01085636 | 0.002603736 | 3.041907 | 0.2568359375
0.01110046 | 0.002632007 | 3.1027 | 0.26171875
0.01129458 | 0.002652977 | 3.160552 | 0.2666015625
0.01146564 | 0.00269486 | 3.210617 | 0.2705078125
0.01178181 | 0.0027255 | 3.270159 | 0.275390625
0.01203714 | 0.002749647 | 3.326639 | 0.2802734375
0.01227521 | 0.002776846 | 3.380418 | 0.28515625
0.01261579 | 0.002809447 | 3.437872 | 0.291015625
0.01300509 | 0.002852216 | 3.489922 | 0.2978515625
0.01374057 | 0.002936746 | 3.541586 | 0.310546875
0.01590417 | 0.003271944 | 3.490568 | 0.3505859375
0.01649916 | 0.003440534 | 3.437967 | 0.361328125
0.01711979 | 0.003607302 | 3.385549 | 0.3740234375
0.01815152 | 0.003885381 | 3.333327 | 0.39453125
0.01951311 | 0.004250332 | 3.281433 | 0.421875
0.02740273 | 0.006472382 | 3.230696 | 0.5791015625
0.04984883 | 0.01598478 | 3.281024 | 1.02832
0.05465942 | 0.01807536 | 3.33125 | 1.125
0.06049466 | 0.02084866 | 3.280097 | 1.240234375
0.06150639 | 0.02144058 | 3.229886 | 1.259765625
0.0828847 | 0.03218509 | 3.279889 | 1.688477
0.08582115 | 0.03365894 | 3.228209 | 1.74609375
0.0869925 | 0.03430026 | 3.176438 | 1.76953125
0.0994111 | 0.0405129 | 3.226661 | 2.01953125
0.1007354 | 0.04107176 | 3.278698 | 2.044921875
0.1026174 | 0.04191793 | 3.329308 | 2.083008
0.1054852 | 0.04315699 | 3.380304 | 2.139648
0.1097176 | 0.0449721 | 3.430704 | 2.223633
0.115556 | 0.0473748 | 3.481712 | 2.34082
0.1233754 | 0.05038039 | 3.532261 | 2.49707
0.1317392 | 0.05361984 | 3.582522 | 2.665039
0.1408277 | 0.05710045 | 3.633489 | 2.844727
0.1521005 | 0.06132965 | 3.684561 | 3.0703125
0.1656472 | 0.06632993 | 3.734991 | 3.34082
0.1794984 | 0.07153045 | 3.785134 | 3.6171875
0.1952687 | 0.07746501 | 3.835746 | 3.931640625
0.2146581 | 0.08474661 | 3.885826 | 4.3203125
0.2355494 | 0.092891 | 3.936016 | 4.73828125
0.2616126 | 0.1031886 | 3.986421 | 5.2578125
0.2985659 | 0.1176951 | 4.036439 | 5.998046875
0.3498964 | 0.1389739 | 4.086729 | 7.022461
0.5641664 | 0.2384283 | 4.03578 | 11.30371
0.5832731 | 0.2479851 | 3.985426 | 11.68555
0.5956643 | 0.2542308 | 3.935244 | 11.93262
0.60553 | 0.2592195 | 3.88474 | 12.12988
0.6134722 | 0.2632734 | 3.834624 | 12.2890625
0.6209745 | 0.2671047 | 3.784199 | 12.44043
0.6275784 | 0.270485 | 3.733816 | 12.57227
0.633356 | 0.2734089 | 3.683301 | 12.68652
0.638704 | 0.2761273 | 3.633297 | 12.79296875
0.6436264 | 0.2786875 | 3.583098 | 12.89258
0.6481204 | 0.2810411 | 3.532395 | 12.9834
0.6522628 | 0.2831329 | 3.482363 | 13.06445
0.6561239 | 0.2851061 | 3.431687 | 13.140625
0.6594045 | 0.2868126 | 3.381587 | 13.20605
0.6627788 | 0.2886154 | 3.330975 | 13.27539
0.6655759 | 0.2900831 | 3.28041 | 13.33105
0.6683655 | 0.2915231 | 3.229296 | 13.38574
0.6708335 | 0.29283 | 3.178233 | 13.43555
0.6733252 | 0.2941109 | 3.127636 | 13.4834
0.6751541 | 0.295114 | 3.077426 | 13.52051
0.6760452 | 0.2956547 | 3.020933 | 13.5390625
0.6763353 | 0.295855 | 2.952665 | 13.54199
0.6765433 | 0.2960997 | 2.691122 | 13.54395
0.6772513 | 0.2973841 | 1.76405 | 13.54492
0.679003 | 0.3000923 | 0.9588178 | 13.5459
0.680047 | 0.3018532 | 0.7119541 | 13.546875
0.6794396 | 0.3015307 | 0.6481181 | 13.54785
0.6791327 | 0.3008593 | 0.5738373 | 13.54883
0.6797274 | 0.3017272 | 0.7202454 | 13.5498
0.6792204 | 0.3022531 | 0.5863361 | 13.55176
0.6793612 | 0.3022015 | 0.6940601 | 13.55371
0.6792325 | 0.3016903 | 0.6003821 | 13.5546875
0.6790875 | 0.3020115 | 0.5469899 | 13.55566
0.67904 | 0.3019687 | 0.6128592 | 13.55664
0.678957 | 0.3019913 | 0.5360526 | 13.55859375
0.6785041 | 0.3020653 | 0.4830992 | 13.56934
0.6785574 | 0.3019363 | 0.5355084 | 13.58691
0.6790092 | 0.3021031 | 0.5937112 | 13.59473
0.6791789 | 0.3022403 | 0.6502297 | 13.6015625
0.6794529 | 0.3022035 | 0.7021834 | 13.6084
0.6797778 | 0.3022632 | 0.7597316 | 13.61426
0.6800498 | 0.3023418 | 0.8127471 | 13.62109375
0.6806823 | 0.3027351 | 0.7564151 | 13.63086
0.6810985 | 0.3030104 | 0.7034861 | 13.6377
0.6815004 | 0.3033159 | 0.6516195 | 13.64453125
0.6817977 | 0.3035654 | 0.5984534 | 13.65039
0.6822265 | 0.3037784 | 0.5450292 | 13.65723
0.6824691 | 0.3039895 | 0.4880668 | 13.66309
0.6829389 | 0.304324 | 0.4358901 | 13.671875
0.6833546 | 0.3045623 | 0.3741309 | 13.6796875
0.683544 | 0.3048311 | 0.3139236 | 13.68164
0.6843639 | 0.3054313 | 0.2626014 | 13.7002
0.6849781 | 0.3058097 | 0.2072579 | 13.71387
0.6855764 | 0.3061972 | 0.1545352 | 13.72461
0.6863316 | 0.3066385 | 0.1044693 | 13.75684
Max/Min DAQ: Axial Displacement, …
Test: T-1018-Basic Tensile 116
Test Run: Test Run 3
Date: 3/18/2024 3:58:14 PM
Axial Displacement | Axial Extensometer 1 | Axial Force | Running Time
in | in/in | kip | sec
0.4526299 | 0.1847736 | 4.11836 | 9.07421875
0.6861969 | 0.3066031 | 0.09108686 | 13.91015625