## input
MTS793¦MPT¦ENU¦1¦2¦.¦/¦:¦1¦0¦0¦A
Data Acquisition level data Time: 39.342285 s 1/31/2018 1:38:16 PM
Stroke Strain Load Time
in in/in kip s
0.00019756868 0.00051619619 0.12094894 0.2039388
0.00044818877 0.00054169458 0.17109048 0.25764975
0.00067154557 0.00056642876 0.22119808 0.31298828
0.00085388822 0.00059795484 0.27139509 0.36263022
0.0010601135 0.00062190759 0.32142743 0.410319
0.0012281651 0.00064963347 0.37149763 0.45849609
0.00143982 0.00067504891 0.42154443 0.50585938
0.0016168868 0.00070905976 0.47184491 0.55175781
0.0017980823 0.00073253363 0.52204645 0.59684247
0.0020006809 0.00075821258 0.57207221 0.63964844
0.0022438352 0.00079066475 0.62225026 0.6953125
0.0024905624 0.00081364921 0.67253333 0.74462891
0.002647117 0.0008363332 0.72257501 0.79345703
0.0028460664 0.00086631824 0.77289402 0.83870441
0.0030075714 0.0008933167 0.82308584 0.88834637
0.0032296272 0.00092197605 0.87317121 0.93310547
0.0033887429 0.00094612531 0.92342079 0.97949219
0.0036401518 0.00096905517 0.97353148 1.0288086
0.0038481907 0.0010009933 1.0235841 1.0804037
0.004024202 0.0010266167 1.0736256 1.1311849
0.0042186487 0.0010586142 1.1236831 1.1765951
0.004411113 0.0010832357 1.1738094 1.2270508
0.0046142037 0.0011109391 1.2240773 1.2744141
0.004801169 0.0011446784 1.2741188 1.3222656
0.0050018495 0.0011694186 1.3241359 1.3688151
0.0051870327 0.0011933598 1.3741759 1.4173177
0.0054058204 0.001224724 1.4242665 1.469401
0.0055877022 0.0012546857 1.4743232 1.514974
0.0057676779 0.0012764662 1.5244035 1.5639648
0.0060097035 0.0012967875 1.5745295 1.612142
0.0061812866 0.0013298535 1.6246374 1.6616211
0.0063904338 0.0013517987 1.67484 1.7102865
0.0066329199 0.0013835873 1.7250285 1.7604166
0.0068263398 0.0014117989 1.7753415 1.8149414
0.0070092562 0.001437492 1.8258405 1.8644205
0.0072209747 0.0014623696 1.8760164 1.9130859
0.0074350378 0.0014871827 1.9261004 1.9604492
0.0076541733 0.0015187223 1.9762216 2.0123699
0.0077922754 0.0015423857 2.0263083 2.0605469
0.0080393301 0.0015705738 2.0763681 2.1098633
0.0081857834 0.0016016788 2.1265152 2.1570637
0.0083901957 0.0016280235 2.1765804 2.2047527
0.008614013 0.0016580056 2.2267261 2.2539063
0.0087929238 0.0016848504 2.2768381 2.3017578
0.0090272939 0.0017081269 2.3269188 2.3507488
0.00921511 0.0017351725 2.3770647 2.4000652
0.0094160903 0.0017645797 2.4272563 2.4500325
0.009626057 0.0017915106 2.4774327 2.4985352
0.0098183984 0.0018192582 2.5276225 2.5475261
0.010003948 0.0018450363 2.5778406 2.5986328
0.010217326 0.0018729704 2.6279171 2.6446941
0.010423555 0.0018987661 2.678 2.69222
0.01062895 0.0019278617 2.7281613 2.7407227
0.010840563 0.0019509004 2.7781868 2.7895508
0.011017978 0.0019851958 2.8282449 2.8374023
0.011207647 0.0020075152 2.8782582 2.8850911
0.011429869 0.0020344923 2.9283082 2.9337566
0.011600449 0.0020608041 2.9786088 2.9850261
0.011815844 0.0020888099 3.0286212 3.0343425
0.012012091 0.0021173137 3.0787177 3.0834961
0.012242476 0.0021420077 3.1289301 3.1326497
0.012390641 0.0021722326 3.1790373 3.184082
0.01260041 0.0022003162 3.2292368 3.2306316
0.012839219 0.0022407898 3.2793643 3.2840168
0.013040987 0.0022796353 3.3295124 3.3343098
0.013283053 0.0023013239 3.3797088 3.3901367
0.013474219 0.0023327481 3.4298873 3.4420574
0.013681613 0.0023515953 3.479938 3.4925129
0.013858065 0.0023898815 3.5299845 3.5395508
0.014111564 0.0024194357 3.5801246 3.5906575
0.014321489 0.0024404803 3.6301563 3.6402996
0.014526742 0.0024665154 3.6803069 3.6953125
0.014747435 0.0024954097 3.7303517 3.7457683
0.014957194 0.0025222073 3.7805617 3.7954102
0.015133585 0.0025432694 3.8307798 3.8476563
0.01543979 0.0025757411 3.8808498 3.9125977
0.015605431 0.0026005071 3.9310014 3.9638672
0.015807787 0.0026274801 3.9812882 4.0141602
0.0160082 0.0026574275 4.0314217 4.0620117
0.016246097 0.0026874861 4.0815582 4.1152344
0.016432794 0.0027101189 4.1316013 4.1648765
0.016668897 0.002735303 4.1816969 4.215332
0.016851885 0.0027676611 4.2317557 4.2654624
0.017069967 0.0027956811 4.2820477 4.3164063
0.017266817 0.0028313987 4.3321519 4.3668618
0.017498106 0.0028582497 4.382422 4.4249673
0.017733265 0.0028805938 4.4324489 4.4806314
0.017934788 0.0029108194 4.4824567 4.5291343
0.018153729 0.0029369972 4.5325584 4.5792642
0.018337833 0.0029680971 4.5826139 4.6302085
0.018565206 0.0029950731 4.6328187 4.6803384
0.018741362 0.0030174232 4.6830149 4.7316079
0.018980436 0.0030432076 4.7330542 4.7849936
0.019216213 0.0030753955 4.783145 4.8393555
0.019394569 0.003096597 4.8333869 4.8896484
0.019638568 0.003130574 4.8834038 4.9410806
0.019830074 0.0031545633 4.9336901 4.9918618
0.02004214 0.00318257 4.9838109 5.0454102
0.02025439 0.003207125 5.0339479 5.096354
0.020440197 0.0032424841 5.084024 5.1484375
0.020686155 0.0032630912 5.134161 5.202311
0.020833204 0.0032926041 5.1842656 5.2529297
0.021138126 0.003321327 5.2344894 5.3048501
0.021355765 0.0033548919 5.2844939 5.3572593
0.021569407 0.003383039 5.3346996 5.4127603
0.021776015 0.003415016 5.3847723 5.4638672
0.021988878 0.0034403873 5.4348946 5.5162759
0.02219479 0.0034677743 5.4850364 5.5690103
0.022400584 0.00349949 5.5353689 5.625814
0.022656798 0.0035285919 5.5854816 5.6780601
0.022871323 0.0035528906 5.6355333 5.7322593
0.023074403 0.0035850077 5.6858101 5.7856445
0.023275765 0.0036128252 5.7359457 5.8390298
0.023535401 0.0036488203 5.7861514 5.8912759
0.023741053 0.0036666172 5.8362322 5.9459634
0.023951069 0.0037006955 5.8863964 5.9993491
0.024154149 0.0037310577 5.9364901 6.052897
0.024418645 0.0037635982 5.9865022 6.1092124
0.024601089 0.00379199 6.0365348 6.1593423
0.024845328 0.0038294825 6.0865378 6.2148438
0.02510359 0.0038535504 6.1367002 6.2711587
0.025305388 0.0038890592 6.1867299 6.328939
0.025553739 0.0039234539 6.236732 6.3842773
0.02578772 0.0039609298 6.2868872 6.440918
0.026009191 0.0039953985 6.3368893 6.500814
0.026247639 0.0040226867 6.3869367 6.5514321
0.026479734 0.0040583615 6.4369659 6.6079102
0.026750294 0.0040922053 6.4870725 6.6785483
0.026975587 0.0041299108 6.5371761 6.7361655
0.027193626 0.0041665444 6.5872078 6.7937827
0.027487811 0.0042090095 6.6373239 6.8540039
0.027720196 0.0042312737 6.6873403 6.9145508
0.027957272 0.0042807418 6.7375698 6.9781899
0.028258445 0.0043165991 6.7876496 7.0424805
0.028530642 0.004359012 6.8376589 7.1069336
0.028799295 0.0044059623 6.8876696 7.169271
0.029083338 0.0044457261 6.9377613 7.2430015
0.029353557 0.0045084166 6.9877725 7.3079429
0.029638819 0.0045552598 7.0378251 7.371582
0.02990355 0.0046052397 7.0880079 7.4467773
0.03022372 0.0046530473 7.1380625 7.518229
0.030514758 0.0047015478 7.188262 7.5901694
0.030824568 0.0047597783 7.2383723 7.6663413
0.031137139 0.0048114257 7.2883983 7.7449546
0.031470463 0.0048636296 7.3384147 7.8237305
0.031753294 0.0049244445 7.3885093 7.8935547
0.032094959 0.0049944371 7.438633 7.9700522
0.032426655 0.0050594551 7.4886537 8.0553389
0.032857489 0.0051353485 7.538671 8.1464844
0.033153135 0.0052048014 7.588819 8.2299805
0.033518717 0.0052903551 7.6388946 8.3167315
0.033908464 0.0053738896 7.6889119 8.409668
0.03430691 0.0054589291 7.738955 8.5050459
0.034666654 0.005557646 7.7890053 8.6028643
0.035116263 0.0056641428 7.8391237 8.7111006
0.035631455 0.0057798377 7.8891435 8.8269854
0.036132921 0.0059102247 7.9392495 8.9482422
0.036681939 0.0060522277 7.989254 9.0792646
0.037221983 0.0062173703 8.0392962 9.2198896
0.037917789 0.0064092912 8.0893259 9.3763018
0.038597666 0.0066107828 8.1393852 9.538249
0.039516378 0.0069295499 8.1894503 9.7550459
0.040619098 0.0072877128 8.239542 10.014323
0.042101711 0.0078415666 8.2896013 10.379558
0.046011895 0.0094127636 8.3396759 11.309245
0.051563185 0.012038271 8.2896433 12.629883
0.053964116 0.013307841 8.2395582 13.206868
0.056837603 0.014821451 8.1894827 13.893555
0.059757605 0.016351795 8.1394615 14.579915
0.06208064 0.017542632 8.0894575 15.135254
0.064598799 0.01885644 8.0392885 15.732097
0.066552736 0.019927025 7.989151 16.205078
0.068475381 0.021009404 7.9390316 16.672363
0.070244424 0.021937916 7.8889341 17.084473
0.072007403 0.022887344 7.8389039 17.499512
0.073701188 0.023811817 7.7888861 17.908203
0.075248204 0.024647767 7.7387829 18.265137
0.076892428 0.025499236 7.6887774 18.653158
0.078351051 0.02628489 7.6387196 19.017252
0.079878181 0.027147455 7.5886354 19.386393
0.081232145 0.027897408 7.538558 19.704264
0.082714245 0.028701024 7.4885459 20.047852
0.083948046 0.029417798 7.4385276 20.347168
0.08535479 0.030196613 7.3884621 20.681479
0.086762875 0.030948639 7.3383956 21.005045
0.087956116 0.031668928 7.2883887 21.300131
0.089216478 0.032363672 7.2382803 21.592447
0.09036389 0.033041641 7.1882234 21.87793
0.091677241 0.033723958 7.1381898 22.188639
0.092661314 0.034298122 7.0880833 22.425781
0.094075806 0.035048887 7.0380645 22.758789
0.095087916 0.03563733 6.9880629 23
0.096167557 0.036276698 6.9379778 23.257486
0.097220987 0.036880698 6.8879714 23.506674
0.098144583 0.037447818 6.8377542 23.73877
0.099020228 0.037930518 6.7877526 23.939127
0.09940809 0.038157292 6.7372022 24.014975
0.099425748 0.038256638 6.6847053 24.023275
0.099484988 0.038363602 6.6294589 24.024576
0.099504352 0.038409941 6.5461946 24.025064
0.09956681 0.038420245 6.2799859 24.025229
0.099778004 0.038378797 5.4286137 24.025391
0.1002433 0.038209792 3.7854609 24.025553
0.10099958 0.038002662 1.6582363 24.025717
0.10207296 0.038096648 -0.30018535 24.025879
0.10349992 0.038745053 -1.5904714 24.026041
0.10525806 0.039919082 -2.1134562 24.026205
0.10723706 0.04151348 -2.0508101 24.026367
0.10925268 0.043413252 -1.6611704 24.026529
0.11110739 0.045185447 -1.1401807 24.026693
0.11265387 0.046221018 -0.60057217 24.026855
0.11376254 0.046330344 -0.20831808 24.027018
0.11446632 0.045236766 -0.80519265 24.027344
0.11413534 0.044736449 -1.5131265 24.027506
0.11331028 0.044796586 -1.7463522 24.02767
0.11198001 0.045651507 -1.2541962 24.027832
0.11024922 0.04696482 -0.3199603 24.027994
0.10830469 0.048247237 0.63207132 24.028158
0.10638019 0.049243618 1.3753657 24.02832
0.10469364 0.049784962 1.8443807 24.028482
0.10336976 0.049660809 1.9947987 24.028646
0.10242726 0.048880555 1.7744942 24.028809
0.10183073 0.047704872 1.1589167 24.028971
0.10154229 0.046406552 0.25446245 24.029135
0.10154065 0.045250107 -0.57369637 24.029297
0.10184077 0.044682413 -0.84283304 24.029459
0.10247576 0.045063511 -0.40407708 24.029623
0.10341842 0.046242364 0.33464143 24.029785
0.1045528 0.047563616 0.76547176 24.029947
0.10576035 0.048295256 0.5901686 24.030111
0.10697983 0.047943164 -0.061128151 24.030273
0.10816327 0.046452671 -0.85114866 24.030436
0.10921802 0.044270929 -1.4648882 24.0306
0.1100228 0.042198267 -1.7273623 24.030762
0.11047638 0.041059777 -1.6068741 24.030924
0.11052615 0.041316494 -1.1071804 24.031088
0.11018226 0.042723622 -0.22616783 24.03125
0.10950403 0.04463467 0.86650515 24.031412
0.10856898 0.046649233 1.699204 24.031576
0.10744892 0.04850946 1.7777075 24.031738
0.10621484 0.049572293 1.0609518 24.0319
0.10495244 0.049249645 0.035849422 24.032064
0.10374817 0.047827732 -0.7318812 24.032227
0.10267369 0.046067107 -1.0232654 24.032389
0.1017867 0.044398248 -0.9393639 24.032553
0.10113511 0.043198727 -0.62229025 24.032715
0.10074411 0.043145943 -0.11106598 24.032877
0.10060174 0.044509511 0.57362694 24.033041
0.1006631 0.046576221 1.2610042 24.033203
0.10086362 0.04833471 1.5841062 24.033365
0.10116224 0.049390975 1.2195189 24.033529
0.10156892 0.049805176 0.27239141 24.033691
0.10210165 0.049530298 -0.69132429 24.033854
0.10274447 0.048582692 -1.1417313 24.034018
0.10344249 0.047436334 -1.0340283 24.03418
0.10412844 0.046760913 -0.67398882 24.034342
0.10473161 0.046885516 -0.29384017 24.034506
0.10521043 0.047768321 0.072866075 24.034668
0.10560199 0.049254302 0.40317944 24.03483
0.10591608 0.051104877 0.56334835 24.034994
0.10605251 0.052888732 0.39792931 24.035156
0.10593042 0.054062188 -0.094033822 24.035318
0.10561225 0.054281671 -0.65414208 24.035482
0.10514767 0.053695187 -0.88816756 24.035645
0.10442431 0.052868232 -0.60942477 24.035807
0.10338457 0.052268162 -0.042826757 24.035971
0.10220215 0.052046079 0.40764257 24.036133
0.1011191 0.052350126 0.55380058 24.036295
0.10027199 0.053369693 0.49026254 24.036459
0.099700257 0.054956384 0.34119695 24.036621
0.099373154 0.056585014 0.11076214 24.036783
0.099198394 0.057778034 -0.20245047 24.036947
0.09908171 0.05836289 -0.47572401 24.037109
0.09918806 0.057744645 -0.16579472 24.037436
0.099630833 0.056890428 0.48056498 24.037598
0.10038321 0.056268733 1.1243685 24.03776
0.10134203 0.056233138 1.3794491 24.037924
0.10230745 0.056754719 1.0747976 24.038086
0.10310137 0.057598963 0.39005136 24.038248
0.10364547 0.058618069 -0.33661038 24.038412
0.10399818 0.059697095 -0.88521296 24.038574
0.10428668 0.060624391 -1.1998587 24.038736
0.10455653 0.061240885 -1.2613736 24.0389
0.10473662 0.061594646 -1.0373397 24.039063
0.10464409 0.061784506 -0.55099726 24.039225
0.10413639 0.061801519 0.053972956 24.039389
0.10329799 0.061661195 0.52175325 24.039551
0.10239578 0.06156756 0.59919232 24.039713
0.10164532 0.061740085 0.25070074 24.039877
0.10103129 0.062162422 -0.23467672 24.040039
0.10040341 0.062661529 -0.47185034 24.040201
0.099733628 0.063134231 -0.34104261 24.040365
0.09912546 0.063496374 -0.026791247 24.040527
0.098706774 0.06358958 0.28299043 24.040689
0.098569311 0.063363604 0.58663511 24.040854
0.09874323 0.062967554 0.92765558 24.041016
0.099172376 0.062457766 1.196848 24.041178
0.10020914 0.060935568 0.71644843 24.041504
0.10065649 0.060387112 0.0017610741 24.041666
0.10105389 0.060275085 -0.60788924 24.04183
0.1014112 0.060628068 -0.82911736 24.041992
0.10174536 0.061532225 -0.71299756 24.042154
0.10207905 0.062891059 -0.54052526 24.042318
0.10242498 0.064269572 -0.47810024 24.04248
0.10304096 0.066081487 -0.32259437 24.042807
0.10322336 0.066477634 -0.19182202 24.042969
0.10306416 0.06601803 -0.33491811 24.043295
0.10266764 0.065527759 -0.38978156 24.043457
0.10210131 0.065084331 -0.17687617 24.043619
0.10145121 0.06480135 0.27920523 24.043783
0.1007827 0.064927809 0.7403518 24.043945
0.100129 0.065534241 0.94085777 24.044107
0.099500105 0.066313326 0.80558544 24.044271
0.098910175 0.066927902 0.48769215 24.044434
0.098439746 0.067257755 0.17860524 24.044596
0.098219678 0.067175187 -0.071411982 24.04476
0.098325551 0.066523366 -0.29887828 24.044922
0.098715432 0.065447427 -0.46338367 24.045084
0.099909857 0.063692927 -0.19926064 24.04541
0.10049585 0.063387044 0.15521409 24.045572
0.10096189 0.06347423 0.40661478 24.045736
0.10171591 0.064734608 0.093562335 24.046061
0.10210059 0.065511227 -0.29615879 24.046225
0.10239204 0.065971598 -0.5451991 24.046387
0.10237303 0.065514065 -0.43148643 24.046713
0.10220734 0.064967237 -0.26000211 24.046875
0.10206991 0.064514324 -0.047616445 24.047037
0.10194864 0.064325877 0.22838508 24.047201
0.1017489 0.064583175 0.49005729 24.047363
0.10139028 0.065222226 0.58042276 24.047525
0.10089069 0.065853819 0.40483084 24.047689
0.10033759 0.066150241 0.040891688 24.047852
0.099819042 0.066076636 -0.28978917 24.048014
0.099387087 0.065667972 -0.38890192 24.048178
0.099089369 0.064958811 -0.25440401 24.04834
0.098955706 0.064153023 -0.06180561 24.048502
0.098931037 0.063560642 0.051120408 24.048666
0.098962933 0.063327439 0.12365997 24.048828
0.099090166 0.063423142 0.24731158 24.04899
0.099352963 0.063780345 0.37048444 24.049154
0.10014419 0.064548314 0.074778251 24.049479
0.10054517 0.064485177 -0.23178641 24.049643
0.10087927 0.064065561 -0.35462695 24.049805
0.10112117 0.063444845 -0.21790412 24.049967
0.10127103 0.062851086 0.028326424 24.050131
0.10135772 0.062547304 0.161623 24.050293
0.10140978 0.062705204 0.10366713 24.050455
0.10143458 0.063288741 -0.027709121 24.050619
0.10141713 0.064109489 -0.089854196 24.050781
0.10116311 0.065738216 -0.23911354 24.05127
0.10064108 0.064802274 -0.08749301 24.051596
0.10022853 0.064068779 0.17718795 24.051758
0.099831276 0.063427642 0.3463296 24.05192
0.099294499 0.063055255 0.11052678 24.052246
0.099089518 0.063370094 -0.084673874 24.052408
0.098909207 0.063751154 -0.17014608 24.052572
0.098897591 0.063895315 -0.11768071 24.052896
0.09911906 0.063561693 -0.064538188 24.053061
0.099453464 0.063055284 0.060843427 24.053223
0.099859998 0.062564023 0.27312097 24.053385
0.1002939 0.062293924 0.46566096 24.053549
0.10101997 0.062696449 0.29220387 24.053873
0.10126965 0.063257113 -0.036483433 24.054037
0.10147051 0.063907273 -0.33772904 24.054199
0.10161491 0.064506777 -0.49203536 24.054361
0.10148568 0.065207124 -0.39386016 24.054688
0.10124605 0.065259539 -0.289211 24.05485
0.10100227 0.065122224 -0.1728489 24.055014
0.10078131 0.064876601 -0.017661292 24.055176
0.10054927 0.064646006 0.1379279 24.055338
0.10030086 0.064502768 0.19577901 24.055502
0.1000694 0.064442344 0.11446074 24.055664
0.099865839 0.06444072 -0.019013952 24.055826
0.099534601 0.064525224 0.041897919 24.056152
0.09944091 0.064550087 0.21351947 24.056314
0.099427931 0.064554267 0.31229368 24.056479
0.099590473 0.064515598 0.18336891 24.056803
0.099740326 0.064465851 0.13076133 24.056967
0.10022048 0.064415462 0.048843022 24.057291
0.10050491 0.06445194 -0.10918901 24.057455
0.10074608 0.064541459 -0.24722596 24.057617
0.10094963 0.065029576 -0.1044686 24.057943
0.10095521 0.065446176 -0.0019113951 24.058105
0.10093768 0.065882519 -0.052504946 24.058268
0.1009056 0.066245124 -0.21736625 24.058432
0.10084386 0.066489257 -0.34840584 24.058594
0.10053807 0.066564709 -0.22850591 24.05892
0.10033409 0.066369347 -0.09715531 24.059082
0.10014635 0.066066682 0.021308348 24.059244
0.099980369 0.06575349 0.17789233 24.059408
0.099838249 0.065513715 0.38905826 24.05957
0.099739946 0.065382764 0.55154103 24.059732
0.099647336 0.065416262 0.28693238 24.060059
0.099570386 0.065502629 -0.025110686 24.060221
0.099462681 0.065546483 -0.24593927 24.060385
0.099400535 0.065501362 -0.31196892 24.060547
0.09960562 0.065240771 -0.19326888 24.060873
0.099786542 0.065168425 -0.1061599 24.061035
0.099991858 0.065227546 0.0058043483 24.061197
0.10023926 0.065433197 0.13744964 24.061361
0.10048433 0.065738924 0.22579437 24.061523
0.10070903 0.066370703 0.046411436 24.06185
0.10072599 0.066619948 -0.12386804 24.062012
0.10073473 0.066795602 -0.20794636 24.062174
0.10061692 0.066829145 -0.10437559 24.0625
0.10047941 0.066740245 -0.049700085 24.062662
0.10027086 0.066475317 0.030357581 24.06315
0.100191 0.066446699 0.10123035 24.063314
0.099982992 0.066313386 0.020552943 24.063803
0.099922746 0.06596493 0.10118654 24.064127
0.099772073 0.065605961 -0.080530956 24.064615
0.09979035 0.065582789 -0.20783345 24.064779
0.10015917 0.065668993 -0.084001988 24.065268
0.10046878 0.066184506 0.02904686 24.065592
0.10060249 0.066464834 0.15376304 24.065756
0.10070234 0.066704437 0.27872843 24.065918
0.10072344 0.066826925 0.11419788 24.066244
0.10061968 0.06667845 -0.11923024 24.066406
0.1004829 0.06647113 -0.26665235 24.066568
0.10030519 0.06610211 -0.18744832 24.066895
0.10024954 0.066037185 -0.10339175 24.067057
0.10017926 0.06609983 -0.028679611 24.067221
0.10009017 0.066247232 0.076422229 24.067383
0.09998697 0.066385999 0.21405855 24.067545
0.099893443 0.066443264 0.30606553 24.067709
0.099857613 0.066240385 0.083384335 24.068033
0.099868096 0.066014819 -0.11410768 24.068197
0.099849343 0.065770499 -0.21544158 24.068359
0.099824809 0.06548705 -0.1492053 24.068686
0.099882357 0.065511733 -0.099108525 24.068848
0.09999375 0.065637 -0.044780266 24.06901
0.10013904 0.065835148 0.041810621 24.069174
0.10029471 0.066066943 0.14664306 24.069336
0.10042603 0.066291027 0.2105073 24.069498
0.1005254 0.066622034 0.078519233 24.069824
0.10053179 0.066705354 -0.028371332 24.069986
0.10036345 0.066700824 -0.098662928 24.070639
0.10020681 0.066721149 -0.16160394 24.070801
0.099954255 0.066950366 -0.052288204 24.071289
0.099964224 0.066948697 0.020648532 24.071451
0.099971786 0.066676617 0.12635288 24.071777
0.099970751 0.066450633 0.21688895 24.071939
0.1000076 0.066213459 0.30284652 24.072104
0.10014613 0.065974735 0.17064981 24.072428
0.10019267 0.066054374 -0.020451365 24.072592
0.10023005 0.066263378 -0.16272824 24.072754
0.10034659 0.067944236 -0.074093796 24.073568
0.10032582 0.067905895 0.045416903 24.07373
0.10029702 0.06767527 0.1505041 24.073893
0.10019478 0.06701456 0.04248656 24.074219
0.10011448 0.066810004 -0.089967377 24.074381
0.099975191 0.067246065 -0.028755888 24.074869
0.099999785 0.067783192 0.027859349 24.075195
0.09998589 0.06784784 0.083212174 24.075357
0.099987507 0.067746714 0.162717 24.075521
0.10015234 0.066885591 0.035212085 24.07601
0.10015251 0.06666854 -0.058178972 24.076172
0.10025498 0.067335293 -0.12522762 24.076986
0.10035344 0.067852229 -0.047127631 24.077311
0.10038286 0.0679456 0.014014986 24.077475
0.10025197 0.06743066 0.069068342 24.077963
0.1000848 0.067085162 0.15841579 24.078287
0.099973023 0.067106508 0.051947314 24.078613
0.099937409 0.067210421 -0.05674671 24.078775
0.09993612 0.067362346 -0.12434469 24.078939
0.10019744 0.067908056 -0.065785997 24.07959
0.10026972 0.067892887 -0.01249175 24.079752
0.10032076 0.067821756 0.070817254 24.079916
0.10033254 0.067729823 0.14186481 24.080078
0.10023037 0.067595072 0.074005708 24.080404
0.10017833 0.067561947 -0.019267542 24.080566
0.10014313 0.067976907 -0.071797229 24.081381
0.10019628 0.067999214 0.027060417 24.081705
0.10023537 0.067928143 0.093515709 24.081869
0.10024356 0.067494012 -0.0053913626 24.082357
0.10017087 0.067581877 -0.078292117 24.08317
0.10013591 0.067741998 -0.016691646 24.083496
0.1000888 0.067272834 0.064630233 24.084473
0.1000744 0.067210808 0.0032108887 24.084799
0.10011823 0.067397416 -0.050073862 24.085123
0.10025172 0.067999117 0.035412338 24.0861
0.10010224 0.067321464 -0.017986855 24.086752
0.10020854 0.067929104 0.037768327 24.087891
0.10024927 0.067427367 -0.047188718 24.088541
0.10023677 0.067287125 0.0053924681 24.089682
0.10020821 0.067441322 0.065666415 24.090658
0.10012559 0.067353807 -0.011749529 24.091146
0.10023584 0.067279123 -0.078562714 24.091959
0.10026774 0.067515261 -0.018929971 24.092285
0.10028884 0.067467198 0.054601252 24.093262
0.10021546 0.067256361 -0.021759715 24.09375
0.10014125 0.067849725 -0.082261503 24.094564
0.10020472 0.067523159 0.00088940957 24.095053
0.10024619 0.06752333 -0.067899495 24.096354
0.10026899 0.067370206 0.034653813 24.096842
0.10025115 0.067131355 -0.058038879 24.097982
0.10018775 0.06749706 0.0072011347 24.098633
0.10021322 0.066570409 0.068513468 24.099447
0.10022222 0.066514388 0.013434223 24.099771
0.1002346 0.067258172 -0.051066566 24.100586
0.10024065 0.067299351 0.0048831105 24.101074
0.10023911 0.067152016 0.057966702 24.1014
0.10020079 0.067345865 0.0043014251 24.102213
0.10023279 0.067616083 -0.046861961 24.102539
0.10030411 0.067802988 0.0061937505 24.102865
0.10025119 0.067558676 -0.057079732 24.104166
0.10024431 0.068009362 -0.0040832558 24.104818
0.10026007 0.067465506 0.053966366 24.105631
0.10030278 0.067411013 -0.010344221 24.106119
0.10030547 0.067835175 -0.068116739 24.106934
0.10029178 0.067584187 -0.015478515 24.10726
0.10028327 0.067016736 0.037955347 24.108072
0.10031031 0.067493178 -0.029921472 24.108561
0.10033008 0.067321636 0.024207551 24.109863
0.10034762 0.067416526 -0.028216405 24.110352
0.10034167 0.067297429 0.041893177 24.111654
0.10035639 0.067233831 -0.025392387 24.112955
0.10028901 0.067266755 0.025379166 24.114096
0.10027223 0.066825345 -0.043722343 24.114908
0.10033296 0.067476362 0.031476453 24.116049
0.10032922 0.067269929 -0.019859962 24.11735
0.10032127 0.067556202 0.034022134 24.118002
0.10035486 0.067313753 -0.034952171 24.119141
0.10033848 0.067355737 0.025574766 24.120443
0.10035776 0.067320295 -0.030799363 24.123535
0.10037602 0.067607678 0.022021228 24.124186
0.10039196 0.067128472 -0.031563751 24.125326
0.10034049 0.067234293 0.031618796 24.126627
0.10039239 0.067132302 -0.018468563 24.127768
Data Acquisition max load Time: 39.355469 s 1/31/2018 1:38:16 PM
Stroke Strain Load Time
in in/in kip s
0.047211334 0.0099318009 8.3437815 11.591634
0.10525806 0.039919082 -2.1134562 24.026205