## Sheet1
Undamage Damaged (Bend Negative value) | Group-DateTime G_M-D-Year-Time | Fatigue Force = Stress*Area (Kips) | Fatigue Area = Force/Stress (inch²) | Fatigue Stress = Force/Area (Ksi) | Cycles | Ultimate Tensile Force (Kips) | Tensile Test Area (in²) | Ultimate Tensile Stress Stress = Force/Area (Ksi) variable = X | % of Ultimate Tensile Stress variable = % | Fatigue Stress (Ksi) X*% =
U | G3_02-06-2019-1_00pm | 5.2 | 0.0625 | 83.2 | 5602 | 5.7475 | 0.0625 | 91.96 | 90.47% | 83.196212
D (-0.125 or 1/8) | G3_03-27-2019-1_00pm | 5.17504 | 0.0622 | 83.2 | 110860
U | G7_02-06-2019-3_00pm | 5 | 0.0625 | 80 | 59883 | 5.7031 | 0.0625 | 91.2496 | 87.67% | 79.99852432
D (-0.1875 or 3/16) | G7_-03-27-2019-3_00pm | 4.968 | 0.0621 | 80 | 82889
U | G2_02-13-2019-1_00pm | 5.00031 | 0.063 | 79.37 | 81356 | 5.6592 | 0.063 | 89.82857 | 88.36% | 79.37253
D (-0.1875 or 3/16) | G2_05-01-2019-1_00pm | 5.095554 | 0.0642 | 79.37 | 48696
U | G6_02-13-2019-3_00pm | 5.0959275 | 0.06275 | 81.21 | 18983 | 5.8403 | 0.0654 | 89.30122 | 90.94% | 81.21053
D (-0.125 or 1/8) | G6_03-12-2019-2_30pm | 5.091867 | 0.0627 | 81.21 | 2837
U | G9_02-19-2019_2_00pm | 5.099932 | 0.0629 | 81.08 | 31474.5 | 5.6962 | 0.06312 | 90.24398 | 89.84% | 81.07519
D (-0.125 or 1/8) | G9_03-12-2019_4_00pm | 7.451252 | 0.0919 | 81.08 | 25
U | G8_02-26-2019_3_00pm | 5.10024 | 0.0632 | 80.7 | 42179 | 5.7122 | 0.0649 | 88.01541 | 91.69% | 80.70133
D (-0.125 or 1/8) | G8_03-20-2019_3_00pm | 5.04375 | 0.0625 | 80.7 | 102078.5
U | G1_02-27-2019-1_00pm | 5.1 | 0.0625 | 81.6 | 49378.5 | 5.68758 | 0.0625 | 91.00128 | 89.67% | 81.60085
D (-0.125 or 1/8) | G1_03-13-2019-1_00pm | 5.1 | 0.0625 | 81.6 | 3380
U | G5_02-27-2019-3_00pm | 5.10056 | 0.0619 | 82.4 | 9817 | 5.66859 | 0.0619 | 91.57658 | 89.98% | 82.4006
D (-0.125 or 1/8) | G5_03-13-2019-3_00pm | 5.201912 | 0.06313 | 82.4 | 1264
0
U | G4_03-12-2019_1_00pm | 5.100373 | 0.0631 | 80.83 | 28519 | 5.7084 | 0.0631 | 90.46593 | 89.35% | 80.83131
D (-0.125 or 1/8) | G4_03-20-2019_1_00pm | 5.01146 | 0.062 | 80.83 | 141947.5