## Sheet1
Test Sample Condition: Undamage Damaged (Bend Negative value) | Group_Date-Time (G_M-D-Year-Time-Day) | Fatigue Force = Stress*Area (Kips) | Fatigue Cross-sectional of Test Area (in²) | Fatigue Stress (Ksi) σ*% = | Cycles |  | Group_Date-Time (G_M-D-Year-Time) | Ultimate Tensile Force (Kips) | Tensile Cross-sectional of Test Area (in²) | Ultimate Tensile Stress Stress = Force/Area (Ksi) variable = σ | % of Ultimate Tensile Stress variable = % | Fatigue Stress (Ksi) σ*% =
|  | Calculated | Measured | Type In | MTS Test Result |  |  | MTS Test Result | Measured | Calculated | Entered | Calculated
Sample = 1018 Cold Rolled
U | G04_01-25-2022-1_00pm_T | 3.939605 | 0.062375 | 63.16 | 1557 | L4 | −−−−→ | 4.234348 | 0.061005 | 69.40985 | 91% | 63.16297
D (-0.1875 or 3/16) | G04_03-15-2022-1_00pm_T | 3.878024 | 0.0614 | 63.16 | 136521 | L6 |  | Final cross-sectional Area-> | 0.02856
| Compression Force----> | 2.5401 Kips | [5 empty] | Fracture Final Force--------> | 3.0646
[8 empty] | Fracture Final Stress-------> | 107.3039
[8 empty] | Extensometer Break-------> | Middle
U | G08_01-25-2022-3_00pm_T | 3.8167584 | 0.06188 | 61.68 | 2257 | L4 | −−−−→ | 4.2204 | 0.06158 | 68.53524 | 90% | 61.68171
D (-0.1875 or 3/16) | G08_03-15-2022-3_00pm_T | 3.842664 | 0.0623 | 61.68 | 93087.5 | L6 |  | Final Cross-sectional Area-> | 0.02411
| Compression Force----> | 2.4122 Kips | [5 empty] | Fracture Final Force--------> | 3.14375
[8 empty] | Fracture Final Stress-------> | 130.392
[8 empty] | Extensometer Break-------> | Middle
U (sample looks good-pics online) | G12_01-26-2022-3_00pm_W | 3.964772 | 0.0623 | 63.64 | 204203.5 | L4 | −−−−→ | 4.38349 | 0.0613 | 71.50881 | 89% | 63.64284
D (-0.1875 or 3/16) | G12_03-16-2022-3_00pm_W | 3.9775 | 0.0625 | 63.64 | 89033.5 | L6 |  | Final Cross-sectional Area-> | 0.0308
| Compression Force----> | 2.5446 Kip | [5 empty] | Fracture Final Force---> | 3.28733
[8 empty] | Fracture Final Stress-------> | 106.7315
[8 empty] | Extensometer Break-------> | Middle
U (sample looks good-pics online) | G03_02-01-2022-1_00pm_T | 3.849708 | 0.0636 | 60.53 | 191642.5 | L4 | −−−−→ | 4.2668 | 0.06344 | 67.25725 | 90% | 60.53153
D (-0.1875 or 3/16) | G03_03-22-2022-1_00pm_T | 3.746807 | 0.0619 | 60.53 | 71186.5 | L6 |  | Final Cross-sectional Area-> | 0.0371
| Compression Force----> | 2.6335 Kip | [5 empty] | Fracture Final Force-----> | 3.0879
[8 empty] | Fracture Final Stress-------> | 83.23181
[8 empty] | Extensometer Break-------> | Middle
U | G07_02-01-2022-3_00pm_T | 4.483886 | 0.0631 | 71.06 | 3017.5 | L4 | −−−−→ | 4.9894 | 0.06319 | 78.9587 | 90% | 71.06283
D (-0.1875 or 3/16) | G07_03-22-2022-3_00pm_T | 4.498098 | 0.0633 | 71.06 | 1470 | L6 |  | Final Cross-sectional Area-> | 0.0305
| Compression Force----> | 2.7405 Kips | [5 empty] | Fracture Final Force--------> | 3.5611
[8 empty] | Factture Final Stress-------> | 116.7574
[8 empty] | Extensometer Break-------> | Middle
U (sample looks good-pics online) | G11_02-02-2022-1_00pm_W | 4.3542 | 0.0615 | 70.8 | 107794.5 | L4 | −−−−→ | 4.9639 | 0.0624 | 79.54968 | 89% | 70.79921
D (-0.1875 or 3/16) | G11_03-23-2022-1_00pm_W | 4.38698 | 0.0611 | 71.8 | 123740 | L6 |  | Final Cross-sectional Area-> | 0.0351
| Compression Force----> | 2.6048 Kips | [5 empty] | Fracture Final Force--------> | 3.5543
[8 empty] | Fracture Final Stress-------> | 101.2621
[8 empty] | Extensometer Break-------> | Middle
U (sample looks good) | G02_02-08-2022-1_00pm_T | 4.024198 | 0.0641 | 62.78 | 57210.5 | L4 | −−−−→ | 4.276 | 0.0613 | 69.7553 | 90% | 62.77977
D (-0.1875 or 3/16) | G02_02-22-2022-1_00pm_T | 3.898638 | 0.0621 | 62.78 | 2322.5 | L6 |  | Final Cross-sectional Area-> | 0.0347
| Compression Force----> | 2.4217 Kips | [5 empty] | Fracture Final Force------> | 3.1506
[8 empty] | Fracture Final Stress-------> | 90.79539
[8 empty] | Extensometer Break-------> | Middle
U | G06_02-08-2022-3_00pm_T | 4.48446 | 0.062 | 72.33 | 2339 | L4 | −−−−→ | 4.9827 | 0.062 | 80.36613 | 90% | 72.32952
D (-0.1875 or 3/16) | G06_02-22-2022-3_00pm_T | 4.433829 | 0.0613 | 72.33 | 112 | L6 |  | Final Cross-sectional Area-> | 1
| Compression Force----> | 2.1538 Kips | [5 empty] | Fracture Final Force------> | 3.6258
[8 empty] | Fracture Final Stress-------> | 3.6258
[8 empty] | Extensometer Break-------> | Middle
U | G10_02-09-2022-1_00pm_W | 3.844123 | 0.0613 | 62.71 | 2890 | L4 | −−−−→ | 4.2849 | 0.0615 | 69.67317 | 90% | 62.70585
D (-0.1875 or 3/16) | G10_02-23-2022-1_00pm_W | 3.844123 | 0.0613 | 62.71 | 3737 | L6 |  | Final Cross-sectional Area-> | 0.0299
| Compression Force----> | 1.9732 Kips | [5 empty] | Fracture Final Force------> | 2.9507
[8 empty] | Fracture Final Stress-------> | 98.68562
[8 empty] | Extensometer Break-------> | Middle
U (sample looks good-pics online) | G14_02-09-2022-3_00pm_W | 3.722854 | 0.0593 | 62.78 | 183035.5 | L4 | −−−−→Bad Data use G2 | 5.7065 | 0.0612 | 93.24346 | 90% | 83.91912
D (-0.1875 or 3/16) | G14_02-23-2022-3_00pm_W | 3.873526 | 0.0617 | 62.78 | 77083.5 | L6 |  | Final Cross-sectional Area-> | 1
| Compression Force----> | 2.9321 Kips | [5 empty] | Fracture Final Force------> | 3.8873
[8 empty] | Fracture Final Stress-------> | 3.8873
[8 empty] | Extensometer Break-------> | Middle
U (sample looks good-pics online) | G01_02-15-2022-1_00pm_T | 3.848414 | 0.0613 | 62.78 | 190995 | L4 | −−−−→Bad Data use G2 | 4.9561 | 0.0616 | 80.45617 | 91% | 73.21511
D (-0.1875 or 3/16) | G01_03-01-2022-1_00pm_T | 3.848414 | 0.0613 | 62.78 | 2527 | L6 |  | Final Cross-sectional Area-> | 0.0309
| Compression Force----> | 2.1880 Kips | [5 empty] | Fracture Final Force------> | 3.5012
[8 empty] | Fracture Final Stress-------> | 113.3074
[8 empty] | Extensometer Break-------> | Middle
U (sample looks good-pics online) | G05_02-15-2022-3_00pm_T | 4.067504 | 0.0644 | 63.16 | 184480.5 | L4 | −−−−→Bad Data use G4 | 5.7019 | 0.0622 | 91.67042 | 91% | 83.42008
D (-0.1875 or 3/16) | G05_03-01-2022-3_00pm_T | 3.878024 | 0.0614 | 63.16 | 58208 | L6 |  | Final Cross-sectional Area-> | 1
| Compression Force----> | 2.5441 Kips | [5 empty] | Fracture Final Force------> | 3.8859
[8 empty] | Fracture Final Stress-------> | 3.8859
[8 empty] | Extensometer Break-------> | Middle
U (samples looks good-pics online) | G09_02-16-2022-1_00pm_W | 4.07389 | 0.0614 | 66.35 | 146603.5 | L4 | −−−−→ | 4.8875 | 0.0604 | 80.91887 | 82% | 66.35348
D (-0.1875 or 3/16) | G9_03-02-2022-1_00pm_W | 4.292845 | 0.0647 | 66.35 | 172 | L6 |  | Final Cross-sectional Area-> | 1
| Compression Force----> | 2.1075 Kips | [5 empty] | Fracture Final Force------> | 3.4062
[8 empty] | Fracture Final Stress-------> | 3.4062
[8 empty] | Extensometer Break-------> | Middle
U (sample looks good-pics online) | G13_02-16-2022-3_00pm_W | 3.886082 | 0.0619 | 62.78 | 326061 | L4 | −−−−→Bad Data use G2 | 5.72 | 0.0613 | 93.31158 | 90% | 83.98042
D (-0.1875 or 3/16) | G13_03-02-2022-3_00pm_W | 3.867248 | 0.0616 | 62.78 | 2258 | L6 |  | Final Cross-sectional Area-> | 0.03
| Compression Force----> | 2.0259 Kips | [5 empty] | Fracture Final Force------> | 3.7106
[8 empty] | Fracture Final Stress-------> | 123.6867
[8 empty] | Extensometer Break-------> | Middle
Tensile.......................................................................................................................................................................................
Fatigue...................................................................................................................................................................................
Notes:
σ ("Sigma" code: 03C3) = Stress
ϵ ("Epsilon" code: 03F5) = Strain
Δ ("Delta" code: 0394) = change in
P = Axial Force
A = Area
L = Length
Stress σ = P/A ->units "Ksi"
Strain ϵ = ΔL/L ->units "in/in"
Ksi = Kilopound Per Square Inch