## Sheet1
GroupSpecimenData_2023-2024
Test Specimen Condition: Undamage Damaged (Bend Negative value) | Group_Date-Time (G_M-D-Year-Time_Day) | Fatigue Force Force= Stress*Area (Kips) | Fatigue Cross-sectional Area (in²) | Fatigue Stress (Ksi) σ*% = | Cycles |  |  | Ultimate Tensile Force (Kips) | Tensile Cross-sectional Area (in²) | Ultimate Tensile Stress Stress = Force/Area (Ksi) variable = σ | % of Ultimate Tensile Stress variable = % | Fatigue Stress (Ksi) σ*% =
|  | Calculated | Measured | Calculated | MTS Test Result |  |  | MTS Test Result | Measured | Calculated | Entered | Calculated
Specimen = 1018 Cold Rolled
U | G04_01-24-2024-1_00pm_W | 4.300146 | 0.064 | 67.18978 | 1152 | L4 | −−−−→ | 4.6516 | 0.063 | 73.83492 | 91% | 67.18978
D (-0.1875 or 3/16) | G04_03-13-2024-1_00pm_W | 4.179204 | 0.0622 | 67.18978 | 687 | L6 |  | Final cross-sectional Area-> | 0.0282
| Compression Force----> | 1.8943 Kips | [5 empty] | Fracture Final Force--------> | 3.6069
[8 empty] | Fracture Final Stress-------> | 127.9043
[8 empty] | Extensometer Break-------> | Middle
U | G08_01-24-2024-3_00pm_W | 3.784656 | 0.0635 | 59.60089 | 17805 | L4 | −−−−→ | 4.3489 | 0.0664 | 65.49548 | 91% | 59.60089
D (-0.1875 or 3/16) | G08_03-13-2024-3_00pm_W | 3.635654 | 0.061 | 59.60089 | 16802 | L6 |  | Final Cross-sectional Area-> | 0.0347
| Compression Force----> | 1.6969 Kips | [5 empty] | Fracture Final Force--------> | 3.2704
[8 empty] | Fracture Final Stress-------> | 94.24784
[8 empty] | Extensometer Break-------> | Middle
U | G03_01-31-2024-1_00pm_W | 4.177389 | 0.0645 | 64.76571 | 990 | L4 | −−−−→ | 4.5336 | 0.063 | 71.9619 | 90% | 64.76571
D (-0.1875 or 3/16) | G03_03-20-2024-1_00pm_W | 4.002521 | 0.0618 | 64.76571 | 1561 | L6 |  | Final Cross-sectional Area-> | 0.035
| Compression Force----> | 2.1503 Kip | [5 empty] | Fracture Final Force---> | 3.514
[8 empty] | Fracture Final Stress-------> | 100.4
[8 empty] | Extensometer Break-------> | Middle
U | G07_01-31-2024-3_00pm_W | 4.033249 | 0.0638 | 63.21707 | 6445 | L4 | −−−−→ | 4.4693 | 0.0608 | 73.50822 | 86% | 63.21707
D (-0.1875 or 3/16) | G07_03-20-2024-3_00pm_W | 4.039571 | 0.0639 | 63.21707 | 1703 | L6 |  | Final Cross-sectional Area-> | 0.0357
| Compression Force----> | 2.4520 Kip | [5 empty] | Fracture Final Force-----> | 3.3883
[8 empty] | Fracture Final Stress-------> | 94.91036
[8 empty] | Extensometer Break-------> | Middle
U | G02_02-07-2024-1_00pm_W | 3.87258 | 0.062 | 62.46097 | 14359.5 | L4 | −−−−→ | 4.503 | 0.062 | 72.62903 | 86% | 62.46097
D (-0.1875 or 3/16) | G02_02-21-2024-1_00pm_W | 3.84135 | 0.0615 | 62.46097 | 9965 | L6 |  | Final Cross-sectional Area-> | 0.0373
| Compression Force----> | 2.1131 Kips | [5 empty] | Fracture Final Force--------> | 3.5315
[8 empty] | Factture Final Stress-------> | 94.67828
[8 empty] | Extensometer Break-------> | Middle
U | G06_02-07-2024-3_00pm_W | 3.531184 | 0.0597 | 59.1488 | 151744 | L4 | −−−−→ | 4.5277 | 0.0643 | 70.41524 | 84% | 59.1488
D (-0.1875 or 3/16) | G06_02-21-2024-3_00pm_W | 3.70863 | 0.0627 | 59.1488 | 16431 | L6 |  | Final Cross-sectional Area-> | 0.0381
| Compression Force----> | 2.3133 Kips | [5 empty] | Fracture Final Force--------> | 3.6309
[8 empty] | Fracture Final Stress-------> | 95.29921
[8 empty] | Extensometer Break-------> | Middle
U | G01_02-14-2024-1_00pm_W | 3.900467 | 0.0624 | 62.50748 | 20950 | L4 | −−−−→ | 4.6182 | 0.0628 | 73.53822 | 85% | 62.50748
D (-0.1875 or 3/16) | G01_02-28-2024-1_00pm_W | 3.894216 | 0.0623 | 62.50748 | 2451 | L6 |  | Final Cross-sectional Area-> | 0.035
| Compression Force----> | 2.0603 Kips | [5 empty] | Fracture Final Force------> | 3.5454
[8 empty] | Fracture Final Stress-------> | 101.2971
[8 empty] | Extensometer Break-------> | Middle
U | G05_02-14-2024-3_00pm_W | 3.684126 | 0.0636 | 57.92651 | 8237 | L4 | −−−−→ | 4.3238 | 0.0627 | 68.96013 | 84% | 57.92651
D (-0.1875 or 3/16) | G05_02-28-2024-3_00pm_W | 3.521932 | 0.0608 | 57.92651 | 74891.5 | L6 |  | Final Cross-sectional Area-> | 0.031
| Compression Force----> | 2.3651 Kips | [5 empty] | Fracture Final Force------> | 3.0745
[8 empty] | Fracture Final Stress-------> | 99.17742
[8 empty] | Extensometer Break-------> | Middle
Tensile.......................................................................................................................................................................................
Fatigue...................................................................................................................................................................................
Notes:
σ ("Sigma" code: 03C3) = Stress
ϵ ("Epsilon" code: 03F5) = Strain
Δ ("Delta" code: 0394) = change in
P = Axial Force
A = Area
L = Length
Stress σ = P/A ->units "Ksi"
Strain ϵ = ΔL/L ->units "in/in"
Ksi = Kilopound Per Square Inch