## TKevin-1_0571
DAQ: Axial Displacement, … - (Delta Level)
Test: T-1018-Basic Tensile 31
Test Run: Test Run 2
Date: 1/29/2020 1:40:52 PM
Axial Displacement | Axial Extensometer 1 | Axial Sress | Axial Force | Running Time
in | in/in Strain | Ksi | kip | sec
0.0002649454 | 0.003341927 | 3.601535 | 0.2056476 | 0.0498046875
0.0005165875 | 0.003366763 | 4.500285 | 0.2569663 | 0.0556640625
0.0007465956 | 0.003394231 | 5.436786 | 0.3104405 | 0.0615234375
0.001030214 | 0.003428686 | 6.430708 | 0.3671934 | 0.0673828125
0.001249452 | 0.003459449 | 7.437629 | 0.4246886 | 0.0732421875
0.001513691 | 0.003489271 | 8.464799 | 0.4833401 | 0.0791015625
0.001797093 | 0.003520986 | 9.429357 | 0.5384163 | 0.0849609375
0.002047644 | 0.00354377 | 10.3794 | 0.5926637 | 0.0908203125
0.002246996 | 0.003577394 | 11.3086 | 0.6457211 | 0.0966796875
0.002514159 | 0.003601034 | 12.27217 | 0.7007408 | 0.1025390625
0.002727782 | 0.003640366 | 13.24024 | 0.7560177 | 0.1083984375
0.003032626 | 0.00366544 | 14.23583 | 0.8128657 | 0.1142578125
0.003245451 | 0.003697497 | 15.1443 | 0.8647395 | 0.119140625
0.003537226 | 0.003728876 | 16.06377 | 0.9172412 | 0.1240234375
0.003747575 | 0.003765208 | 17.04877 | 0.9734846 | 0.12890625
0.003969023 | 0.0037912 | 18.08547 | 1.03268 | 0.1337890625
0.004336365 | 0.003824342 | 19.14991 | 1.09346 | 0.138671875
0.004582904 | 0.003854071 | 20.1559 | 1.150902 | 0.1435546875
0.004852087 | 0.003887101 | 21.12897 | 1.206464 | 0.1484375
0.005113309 | 0.003920759 | 22.06734 | 1.260045 | 0.1533203125
0.005370682 | 0.003946062 | 22.9715 | 1.311673 | 0.158203125
0.005549919 | 0.003975298 | 23.86941 | 1.362943 | 0.1630859375
0.00581553 | 0.004007041 | 24.76417 | 1.414034 | 0.16796875
0.006078242 | 0.004035244 | 25.69918 | 1.467423 | 0.1728515625
0.006256822 | 0.004062823 | 26.58534 | 1.518023 | 0.177734375
0.006495676 | 0.004091408 | 27.47916 | 1.56906 | 0.1826171875
0.006739486 | 0.00411862 | 28.36989 | 1.619921 | 0.1875
0.006942213 | 0.004148319 | 29.24745 | 1.670029 | 0.1923828125
0.007223209 | 0.004179123 | 30.13046 | 1.720449 | 0.197265625
0.007492919 | 0.004217719 | 31.15676 | 1.779051 | 0.203125
0.007757051 | 0.004253327 | 32.17563 | 1.837228 | 0.208984375
0.007990266 | 0.004279615 | 33.06787 | 1.888176 | 0.2138671875
0.008331485 | 0.004311168 | 34.09985 | 1.947101 | 0.2197265625
0.008540509 | 0.004348551 | 35.11663 | 2.005159 | 0.2255859375
0.00885022 | 0.004381596 | 36.14581 | 2.063926 | 0.2314453125
0.009084933 | 0.004409914 | 37.1611 | 2.121899 | 0.2373046875
0.009376369 | 0.004459321 | 38.21456 | 2.182051 | 0.2431640625
0.009698395 | 0.004477914 | 39.24628 | 2.240963 | 0.2490234375
0.00998079 | 0.004522313 | 40.27763 | 2.299853 | 0.2548828125
0.01026746 | 0.004555515 | 41.27033 | 2.356536 | 0.2607421875
0.01057569 | 0.004584656 | 42.264 | 2.413275 | 0.2666015625
0.01078385 | 0.004618679 | 43.27889 | 2.471225 | 0.2724609375
0.01096101 | 0.004658756 | 44.29512 | 2.529251 | 0.2783203125
0.01133881 | 0.004686107 | 45.3409 | 2.588966 | 0.2841796875
0.01163771 | 0.004730181 | 46.34645 | 2.646382 | 0.2900390625
0.0118999 | 0.004765298 | 47.33334 | 2.702734 | 0.2958984375
0.01219121 | 0.004798857 | 48.35176 | 2.760885 | 0.3017578125
0.0125027 | 0.004833466 | 49.38312 | 2.819776 | 0.3076171875
0.01274701 | 0.004872338 | 50.36893 | 2.876066 | 0.3134765625
0.01302849 | 0.004908933 | 51.38013 | 2.933806 | 0.3193359375
0.01332454 | 0.004940397 | 52.36824 | 2.990227 | 0.3251953125
0.01359709 | 0.004975318 | 53.33815 | 3.045608 | 0.3310546875
0.01385791 | 0.005014895 | 54.3056 | 3.10085 | 0.3369140625
0.01411316 | 0.005041433 | 55.28764 | 3.156924 | 0.3427734375
0.01444149 | 0.005083929 | 56.31024 | 3.215315 | 0.3486328125
0.01472367 | 0.005117364 | 57.25799 | 3.269431 | 0.3544921875
0.01495879 | 0.005151563 | 58.18713 | 3.322485 | 0.3603515625
0.01530335 | 0.005192322 | 59.15449 | 3.377721 | 0.3662109375
0.0155652 | 0.005228341 | 60.11544 | 3.432592 | 0.3720703125
0.01589834 | 0.005263352 | 61.0754 | 3.487405 | 0.3779296875
0.01613804 | 0.005297833 | 61.99548 | 3.539942 | 0.3837890625
0.01637071 | 0.005335474 | 62.91829 | 3.592635 | 0.3896484375
0.01666751 | 0.005373227 | 63.88044 | 3.647573 | 0.3955078125
0.01697142 | 0.0054093 | 64.7799 | 3.698932 | 0.4013671875
0.01726365 | 0.005449529 | 65.69324 | 3.751084 | 0.4072265625
0.01756557 | 0.005490071 | 66.5749 | 3.801427 | 0.4130859375
0.01785932 | 0.005523711 | 67.57491 | 3.858528 | 0.419921875
0.01820388 | 0.005576571 | 68.57253 | 3.915492 | 0.4267578125
0.01855491 | 0.005614589 | 69.53892 | 3.970673 | 0.43359375
0.01886978 | 0.005664696 | 70.50865 | 4.026044 | 0.4404296875
0.01923675 | 0.005717204 | 71.43627 | 4.079011 | 0.447265625
0.01954538 | 0.005758977 | 72.32021 | 4.129484 | 0.4541015625
0.01987218 | 0.00580378 | 73.20261 | 4.179869 | 0.4609375
0.02022696 | 0.005860108 | 74.19283 | 4.236411 | 0.46875
0.02060625 | 0.005924358 | 75.14435 | 4.290742 | 0.4765625
0.02099535 | 0.005975352 | 76.0715 | 4.343682 | 0.484375
0.02139438 | 0.006040744 | 76.98078 | 4.395602 | 0.4921875
0.02180366 | 0.00609927 | 77.93093 | 4.449856 | 0.5009765625
0.02225839 | 0.006176812 | 78.84121 | 4.501833 | 0.509765625
0.02269604 | 0.006249697 | 79.72186 | 4.552118 | 0.5185546875
0.02314712 | 0.006328167 | 80.61274 | 4.602987 | 0.5283203125
0.02363242 | 0.006417715 | 81.50002 | 4.653651 | 0.5380859375
0.02419722 | 0.00651161 | 82.3823 | 4.704029 | 0.548828125
0.02477359 | 0.006617021 | 83.28803 | 4.755746 | 0.560546875
0.02540797 | 0.006731547 | 84.16664 | 4.805915 | 0.5732421875
0.02614859 | 0.006862337 | 85.06665 | 4.857306 | 0.587890625
0.02696001 | 0.007028039 | 85.96731 | 4.908733 | 0.6044921875
0.02790235 | 0.007206373 | 86.86537 | 4.960013 | 0.623046875
0.02899875 | 0.007447336 | 87.74607 | 5.010301 | 0.6455078125
0.03044772 | 0.00775793 | 88.6334 | 5.060967 | 0.6748046875
0.03246515 | 0.008208808 | 89.52653 | 5.111965 | 0.71484375
0.0357512 | 0.008941536 | 90.40871 | 5.162337 | 0.7783203125
0.04280115 | 0.01065071 | 91.2941 | 5.212893 | 0.9208984375
0.06547304 | 0.01615421 | 92.17281 | 5.263068 | 1.37207
0.1179029 | 0.02915331 | 93.05067 | 5.313193 | 2.416992
0.4037408 | 0.09392038 | 92.17218 | 5.263032 | 8.118164
0.4200099 | 0.09500192 | 91.29076 | 5.212702 | 8.442383
0.430544 | 0.09529332 | 90.41284 | 5.162573 | 8.65234375
0.4390245 | 0.09537716 | 89.52887 | 5.112098 | 8.821289
0.4459213 | 0.09539641 | 88.64412 | 5.061579 | 8.958984375
0.4518435 | 0.09538051 | 87.76708 | 5.0115 | 9.077148
0.4574669 | 0.09535547 | 86.88739 | 4.96127 | 9.189453125
0.4623175 | 0.09532763 | 86.00774 | 4.911042 | 9.28515625
0.4666528 | 0.09529628 | 85.12879 | 4.860854 | 9.37207
0.470796 | 0.09526225 | 84.24051 | 4.810133 | 9.454102
0.474553 | 0.0952263 | 83.36124 | 4.759927 | 9.529296875
0.4780805 | 0.09519137 | 82.48149 | 4.709693 | 9.599609375
0.4813208 | 0.09515751 | 81.59826 | 4.659261 | 9.6640625
0.4844107 | 0.09512626 | 80.72146 | 4.609195 | 9.725586
0.4872241 | 0.0950879 | 79.83241 | 4.558431 | 9.78125
0.4898567 | 0.09504869 | 78.94643 | 4.507841 | 9.833984375
0.4923838 | 0.09500483 | 78.05297 | 4.456825 | 9.883789
0.4947194 | 0.09497203 | 77.16083 | 4.405883 | 9.930664
0.4969318 | 0.09493735 | 76.26578 | 4.354776 | 9.974609375
0.4989694 | 0.09490187 | 75.37987 | 4.304191 | 10.01465
0.5009041 | 0.09486632 | 74.49308 | 4.253555 | 10.05273
0.5027117 | 0.0948295 | 73.60706 | 4.202963 | 10.08887
0.5043939 | 0.09479213 | 72.71872 | 4.152239 | 10.12207
0.5060064 | 0.09474632 | 71.84275 | 4.102221 | 10.1543
0.5075634 | 0.09471302 | 70.95188 | 4.051352 | 10.18457
0.5089507 | 0.09467454 | 70.0605 | 4.000455 | 10.21289
0.5103421 | 0.09463934 | 69.17287 | 3.949771 | 10.23926
0.5116025 | 0.09459988 | 68.26264 | 3.897797 | 10.26465
0.5122656 | 0.09453406 | 66.95174 | 3.822944 | 10.27734375
0.5124436 | 0.09441481 | 58.93905 | 3.36542 | 10.27832
0.5141297 | 0.09411667 | 11.54986 | 0.659497 | 10.2793
0.5190261 | 0.09425996 | -8.811679 | -0.5031469 | 10.28027
0.5203374 | 0.09614968 | -2.60029 | -0.1484766 | 10.28125
0.5166113 | 0.09771917 | 4.343263 | 0.2480003 | 10.28223
0.5150561 | 0.09832651 | 2.245332 | 0.1282085 | 10.2832
0.5181338 | 0.09755908 | -2.789225 | -0.1592647 | 10.28418
0.5172599 | 0.09694809 | -0.3764232 | -0.02149376 | 10.28613
0.51476 | 0.09753936 | 3.958686 | 0.226041 | 10.28711
0.5162413 | 0.1023951 | 0.3459231 | 0.01975221 | 10.28809
0.518773 | 0.1024657 | -3.246687 | -0.1853858 | 10.2890625
0.5148959 | 0.1070708 | 5.468555 | 0.3122545 | 10.29102
0.5149833 | 0.1089106 | 1.667298 | 0.09520269 | 10.29199
0.517377 | 0.1090924 | -4.5096 | -0.2574981 | 10.29296875
0.5173135 | 0.1068427 | -1.764032 | -0.1007262 | 10.29395
0.5145582 | 0.1067656 | 4.388066 | 0.2505586 | 10.29492
0.5142691 | 0.1085227 | 0.2817724 | 0.0160892 | 10.2959
0.5168349 | 0.1105612 | -1.568249 | -0.089547 | 10.296875
0.5149162 | 0.1122421 | 0.464595 | 0.02652837 | 10.29883
0.5140784 | 0.1117503 | 2.164391 | 0.1235868 | 10.2998
0.5151995 | 0.1121677 | -0.2661004 | -0.01519433 | 10.30078125
0.5164298 | 0.1085729 | -3.322089 | -0.1896913 | 10.30176
0.5155761 | 0.1096979 | 0.6489398 | 0.03705446 | 10.30273
0.5141331 | 0.110941 | 2.835717 | 0.1619195 | 10.30371
0.514741 | 0.1135381 | -0.1350488 | -0.007711289 | 10.3046875
0.5161736 | 0.1133569 | -2.130815 | -0.1216695 | 10.30566
0.5157868 | 0.1147339 | -0.6176477 | -0.03526768 | 10.30664
0.5141971 | 0.1139911 | 1.700561 | 0.09710205 | 10.30762
0.5143189 | 0.1146659 | 0.7692348 | 0.04392331 | 10.30859375
0.5160385 | 0.1142054 | -1.695816 | -0.09683107 | 10.30957
0.5145654 | 0.1144995 | 1.014403 | 0.05792239 | 10.31152
0.5153972 | 0.11483 | -0.6770147 | -0.03865754 | 10.31348
0.5154341 | 0.1154673 | 0.561081 | 0.03203773 | 10.31543
0.514747 | 0.1155633 | 1.50129 | 0.08572365 | 10.31640625
0.5149911 | 0.1153596 | -0.3402238 | -0.01942678 | 10.31738
0.5157441 | 0.1158404 | -1.5153 | -0.08652363 | 10.31836
0.5154997 | 0.1159988 | 0.1906933 | 0.01088859 | 10.31934
0.5159052 | 0.1157176 | -0.7463896 | -0.04261884 | 10.32227
0.5151071 | 0.1156704 | 0.2952648 | 0.01685962 | 10.32421875
0.5158617 | 0.1156253 | -0.9852362 | -0.05625699 | 10.32617
0.5158238 | 0.1158276 | 0.0200366 | 0.00114409 | 10.32715
Max/Min DAQ: Axial Displacement, …
Test: T-1018-Basic Tensile 31
Test Run: Test Run 2
Date: 1/29/2020 1:40:52 PM
Axial Displacement | Axial Extensometer 1 |  | Axial Force | Running Time
in | in/in |  | kip | sec
0.2617174 | 0.06488829 | 93.66262 | 5.348135 | 5.28418
0.5190261 | 0.09425996 | -8.811679 | -0.5031469 | 10.28027