## TKevin-2_0614
DAQ: Axial Displacement, … - (Delta Level)
Test: T-1018-Basic Tensile 32
Test Run: Test Run 1
Date: 1/29/2020 3:47:34 PM
Axial Displacement | Axial Extensometer 1 | Axial Stress | Axial Force | Running Time
in | in/in (Strain) | Ksi (Stress) | kip | sec
0.0004657002 | 0.004402441 | 1.408785 | 0.08649938 | 0.0498046875
0.0007161005 | 0.004435955 | 2.355048 | 0.1446 | 0.056640625
0.0009614816 | 0.004472953 | 3.263357 | 0.2003701 | 0.0625
0.00121469 | 0.004500776 | 4.196575 | 0.2576697 | 0.068359375
0.001423952 | 0.004526149 | 5.050537 | 0.3101029 | 0.0732421875
0.001704157 | 0.004558638 | 5.987985 | 0.3676623 | 0.0791015625
0.001957551 | 0.004590139 | 6.922256 | 0.4250265 | 0.0849609375
0.002182201 | 0.004629493 | 7.766188 | 0.476844 | 0.08984375
0.002482404 | 0.004665471 | 8.722878 | 0.5355847 | 0.095703125
0.002726467 | 0.004691646 | 9.63064 | 0.5913213 | 0.1015625
0.002954357 | 0.00472499 | 10.48967 | 0.6440655 | 0.107421875
0.003223074 | 0.00475816 | 11.31946 | 0.6950147 | 0.11328125
0.003505485 | 0.004785684 | 12.18348 | 0.7480657 | 0.119140625
0.00376387 | 0.004815833 | 13.08656 | 0.8035149 | 0.125
0.004018489 | 0.004856391 | 14.04372 | 0.8622846 | 0.1318359375
0.004296773 | 0.004890372 | 15.02495 | 0.922532 | 0.1376953125
0.004543801 | 0.004909944 | 15.89599 | 0.9760136 | 0.142578125
0.004837384 | 0.004951017 | 16.79247 | 1.031058 | 0.1474609375
0.005200013 | 0.004991406 | 17.78197 | 1.091813 | 0.15234375
0.005461951 | 0.005022245 | 18.68233 | 1.147095 | 0.1572265625
0.005617024 | 0.005060853 | 19.6006 | 1.203477 | 0.162109375
0.005883694 | 0.005101426 | 20.48552 | 1.257811 | 0.1669921875
0.006166877 | 0.005124225 | 21.33227 | 1.309801 | 0.171875
0.006441594 | 0.005160411 | 22.1895 | 1.362435 | 0.1767578125
0.006743166 | 0.005198685 | 23.16055 | 1.422058 | 0.1826171875
0.00693321 | 0.005229822 | 23.98856 | 1.472898 | 0.1875
0.007183465 | 0.005260793 | 24.81748 | 1.523793 | 0.1923828125
0.007453977 | 0.005298806 | 25.76184 | 1.581777 | 0.1982421875
0.00776016 | 0.005337407 | 26.69382 | 1.639001 | 0.2041015625
0.008008384 | 0.005368105 | 27.61975 | 1.695852 | 0.2099609375
0.00838334 | 0.005409526 | 28.56355 | 1.753802 | 0.2158203125
0.008580273 | 0.005442169 | 29.48161 | 1.810171 | 0.2216796875
0.008813419 | 0.005476488 | 30.42419 | 1.868046 | 0.2275390625
0.009173374 | 0.005513815 | 31.35178 | 1.924999 | 0.2333984375
0.009401385 | 0.005557265 | 32.23185 | 1.979036 | 0.2392578125
0.009672053 | 0.005584165 | 33.13856 | 2.034708 | 0.2451171875
0.009976171 | 0.005618131 | 34.02508 | 2.08914 | 0.2509765625
0.01022548 | 0.005657159 | 34.93032 | 2.144722 | 0.2568359375
0.01054985 | 0.005692454 | 35.83445 | 2.200235 | 0.2626953125
0.01080008 | 0.005729465 | 36.76187 | 2.257179 | 0.2685546875
0.01109467 | 0.0057671 | 37.69726 | 2.314612 | 0.2744140625
0.0113604 | 0.005811101 | 38.5863 | 2.369199 | 0.2802734375
0.01169433 | 0.005841965 | 39.51777 | 2.426391 | 0.2861328125
0.01193676 | 0.00587522 | 40.435 | 2.482709 | 0.2919921875
0.01224293 | 0.005917706 | 41.37103 | 2.540181 | 0.2978515625
0.01251892 | 0.005952618 | 42.28536 | 2.596321 | 0.3037109375
0.01280941 | 0.005989045 | 43.16392 | 2.650265 | 0.3095703125
0.01303732 | 0.006028527 | 44.02444 | 2.703101 | 0.3154296875
0.0133674 | 0.006068202 | 44.9554 | 2.760262 | 0.3212890625
0.01363197 | 0.006098787 | 45.79902 | 2.81206 | 0.3271484375
0.01387704 | 0.006139777 | 46.63713 | 2.86352 | 0.3330078125
0.01414718 | 0.006169209 | 47.53094 | 2.918399 | 0.3388671875
0.0143834 | 0.006211268 | 48.41821 | 2.972878 | 0.3447265625
0.0147308 | 0.006243846 | 49.3058 | 3.027376 | 0.3505859375
0.01503046 | 0.006287682 | 50.22787 | 3.083991 | 0.3564453125
0.01526681 | 0.006320584 | 51.06738 | 3.135537 | 0.3623046875
0.01556507 | 0.006356185 | 51.92565 | 3.188235 | 0.3681640625
0.01580273 | 0.006397566 | 52.78854 | 3.241216 | 0.3740234375
0.01614349 | 0.006434269 | 53.65541 | 3.294442 | 0.3798828125
0.01641067 | 0.006468046 | 54.51417 | 3.34717 | 0.3857421875
0.01673633 | 0.006506063 | 55.36618 | 3.399483 | 0.3916015625
0.01700428 | 0.006541153 | 56.22857 | 3.452434 | 0.3974609375
0.01732191 | 0.006594362 | 57.18364 | 3.511076 | 0.404296875
0.01761413 | 0.00662467 | 58.02539 | 3.562759 | 0.41015625
0.01787899 | 0.006667153 | 58.85388 | 3.613628 | 0.416015625
0.01818898 | 0.00670599 | 59.7544 | 3.66892 | 0.4228515625
0.01844563 | 0.006746124 | 60.57323 | 3.719197 | 0.4287109375
0.01877596 | 0.006794205 | 61.44346 | 3.772629 | 0.4345703125
0.01910292 | 0.006831848 | 62.37019 | 3.829529 | 0.44140625
0.01940992 | 0.006872001 | 63.26974 | 3.884762 | 0.4482421875
0.01972475 | 0.006917554 | 64.18653 | 3.941053 | 0.455078125
0.02013334 | 0.006960808 | 65.06646 | 3.995081 | 0.4619140625
0.0203934 | 0.007018436 | 65.93512 | 4.048417 | 0.46875
0.02075111 | 0.007062946 | 66.84528 | 4.1043 | 0.4755859375
0.02116763 | 0.00710762 | 67.70808 | 4.157276 | 0.482421875
0.02139899 | 0.007150388 | 68.54281 | 4.208528 | 0.4892578125
0.02172459 | 0.00719619 | 69.40758 | 4.261625 | 0.49609375
0.02200877 | 0.007251047 | 70.25834 | 4.313862 | 0.5029296875
0.0224127 | 0.007295239 | 71.07846 | 4.364217 | 0.509765625
0.02277652 | 0.007350205 | 71.96956 | 4.418931 | 0.517578125
0.02317877 | 0.007404807 | 72.86186 | 4.473718 | 0.525390625
0.02356383 | 0.007471002 | 73.69701 | 4.524997 | 0.533203125
0.02402107 | 0.007527856 | 74.53686 | 4.576563 | 0.541015625
0.02434131 | 0.007596715 | 75.43928 | 4.631972 | 0.5498046875
0.02483615 | 0.007657619 | 76.28806 | 4.684087 | 0.55859375
0.02522154 | 0.007732437 | 77.12418 | 4.735425 | 0.5673828125
0.02570734 | 0.007809955 | 78.00773 | 4.789674 | 0.5771484375
0.02614577 | 0.007881504 | 78.82941 | 4.840126 | 0.5859375
0.02669977 | 0.007971645 | 79.71332 | 4.894398 | 0.59765625
0.0272278 | 0.008069085 | 80.5661 | 4.946759 | 0.6083984375
0.02783838 | 0.008166732 | 81.40168 | 4.998063 | 0.6201171875
0.02846472 | 0.008278091 | 82.25683 | 5.05057 | 0.6328125
0.02916174 | 0.008403162 | 83.12017 | 5.103578 | 0.646484375
0.02996733 | 0.008560043 | 83.96139 | 5.155229 | 0.6630859375
0.03082684 | 0.008719974 | 84.80365 | 5.206944 | 0.6806640625
0.03187077 | 0.008926447 | 85.65081 | 5.25896 | 0.701171875
0.03315497 | 0.009183411 | 86.48728 | 5.310319 | 0.7265625
0.03480902 | 0.009519752 | 87.3111 | 5.360902 | 0.7587890625
0.03714875 | 0.009997957 | 88.14342 | 5.412006 | 0.8056640625
0.04081932 | 0.01076388 | 88.97105 | 5.462822 | 0.87890625
0.05172637 | 0.0129142 | 89.78906 | 5.513048 | 1.09668
0.1738092 | 0.02848251 | 88.97389 | 5.462997 | 3.529296875
0.2003815 | 0.02958373 | 88.15911 | 5.412969 | 4.05859375
0.2142086 | 0.02975001 | 87.33692 | 5.362487 | 4.334961
0.2246466 | 0.0297648 | 86.5212 | 5.312402 | 4.541992
0.2328786 | 0.02974053 | 85.69774 | 5.261841 | 4.706055
0.2398289 | 0.02972207 | 84.8716 | 5.211117 | 4.845703125
0.2462858 | 0.02969186 | 84.0562 | 5.161051 | 4.973633
0.2516255 | 0.02967082 | 83.23 | 5.110322 | 5.079102
0.2566102 | 0.02964156 | 82.41561 | 5.060318 | 5.1796875
0.2614085 | 0.0296041 | 81.60015 | 5.010249 | 5.274414
0.2655427 | 0.02957214 | 80.7842 | 4.96015 | 5.357421875
0.2695218 | 0.02953543 | 79.95961 | 4.90952 | 5.435546875
0.2732158 | 0.02950544 | 79.13671 | 4.858994 | 5.508789
0.2766299 | 0.02947736 | 78.3207 | 4.808891 | 5.575195
0.2797878 | 0.02944642 | 77.48926 | 4.757841 | 5.639648
0.2827502 | 0.02941571 | 76.66823 | 4.707429 | 5.698242
0.2855603 | 0.02938739 | 75.84044 | 4.656603 | 5.75390625
0.2881929 | 0.02935939 | 75.02223 | 4.606365 | 5.806640625
0.2906658 | 0.02932301 | 74.19569 | 4.555615 | 5.85546875
0.2928402 | 0.0292919 | 73.36306 | 4.504492 | 5.900390625
0.2950952 | 0.02924641 | 72.54401 | 4.454202 | 5.943359375
0.2971988 | 0.02923103 | 71.72873 | 4.404144 | 5.984375
0.2991167 | 0.02919034 | 70.90918 | 4.353823 | 6.022461
0.3008774 | 0.02915753 | 70.0867 | 4.303323 | 6.057617
0.3025475 | 0.02912517 | 69.2484 | 4.251851 | 6.091796875
0.3042115 | 0.02909486 | 68.41102 | 4.200437 | 6.124023
0.3057903 | 0.02906492 | 67.57045 | 4.148825 | 6.154296875
0.3071715 | 0.02903094 | 66.73654 | 4.097624 | 6.182617
0.3085367 | 0.02899381 | 65.914 | 4.047119 | 6.208984375
0.3092905 | 0.02896914 | 61.6391 | 3.784641 | 6.22265625
0.3104379 | 0.02913692 | 20.57119 | 1.263071 | 6.223633
0.3152355 | 0.03230124 | -5.530824 | -0.3395926 | 6.224609375
0.314564 | 0.03705764 | 3.014288 | 0.1850773 | 6.2265625
0.3121158 | 0.03820892 | 2.111943 | 0.1296733 | 6.227539
0.3147026 | 0.03927078 | -3.007981 | -0.18469 | 6.228515625
0.3171145 | 0.04066263 | -1.103826 | -0.0677749 | 6.229492
0.3151948 | 0.04205794 | -2.407058 | -0.1477934 | 6.23046875
0.3122655 | 0.04441551 | 3.331316 | 0.2045428 | 6.231445
0.312863 | 0.04489525 | 1.37531 | 0.084444 | 6.232421875
0.3157088 | 0.04678416 | -3.020259 | -0.1854439 | 6.233398
0.3124847 | 0.04965401 | 3.67382 | 0.2255726 | 6.235352
0.3119121 | 0.0474326 | 1.470544 | 0.09029142 | 6.236328125
0.3142589 | 0.04694946 | -2.465793 | -0.1513997 | 6.237305
0.3148653 | 0.04629188 | -3.608292 | -0.2215491 | 6.23828125
0.3121231 | 0.04843266 | 2.810337 | 0.1725547 | 6.239258
0.3111698 | 0.04633734 | 0.8756083 | 0.05376235 | 6.240234375
0.3136155 | 0.04526279 | -1.498214 | -0.09199035 | 6.241211
0.3124751 | 0.04714879 | 0.4927063 | 0.03025216 | 6.243164
0.3112505 | 0.04901727 | 1.537882 | 0.09442593 | 6.244140625
0.313664 | 0.0505353 | -3.198755 | -0.1964035 | 6.24609375
0.3131867 | 0.05293187 | -0.449372 | -0.02759144 | 6.24707
0.311603 | 0.05426092 | 2.582169 | 0.1585452 | 6.248046875
0.3117138 | 0.05404465 | 4.126014e-05 | 2.533373e-06 | 6.249023
0.313217 | 0.05553929 | -1.752147 | -0.1075819 | 6.25
0.3132475 | 0.05570329 | -0.8066726 | -0.0495297 | 6.250977
0.3117774 | 0.05619898 | 1.063431 | 0.06529465 | 6.251953125
0.3129651 | 0.05531329 | -0.9313795 | -0.0571867 | 6.25390625
0.3119979 | 0.05599475 | 1.016395 | 0.06240667 | 6.255859375
0.3124959 | 0.05621088 | -0.3361526 | -0.02063977 | 6.2578125
0.3128456 | 0.05723903 | -1.268611 | -0.07789271 | 6.258789
0.3128009 | 0.0575256 | 0.2049046 | 0.01258114 | 6.259765625
0.3121258 | 0.05715535 | 1.060377 | 0.06510713 | 6.260742
0.3127753 | 0.05756813 | -1.76541 | -0.1083962 | 6.262695
0.3127805 | 0.05741077 | 0.1379159 | 0.008468034 | 6.263671875
0.3122578 | 0.05690337 | 0.9905356 | 0.06081889 | 6.26953125
0.3128381 | 0.05707232 | -0.8290134 | -0.05090143 | 6.270508
0.3128615 | 0.05708809 | 0.3891321 | 0.02389271 | 6.272461
0.3133884 | 0.05762982 | -0.4394668 | -0.02698326 | 6.287109375
Max/Min DAQ: Axial Displacement, …
Test: T-1018-Basic Tensile 32
Test Run: Test Run 1
Date: 1/29/2020 3:47:34 PM
Axial Displacement | Axial Extensometer 1 |  | Axial Force | Running Time
in | in/in |  | kip | sec
0.06925169 | 0.01593436 | 90.00607 | 5.526372 | 1.4453125
0.3152355 | 0.03230124 | -5.530824 | -0.3395926 | 6.224609375