## Sheet1
Test Sample Condition: Undamage Damaged (Bend Negative value) | Group_Date-Time (G_M-D-Year-Time) | Fatigue Force = Stress*Area (Kips) | Fatigue Cross-sectional of Test Area (in²) | Fatigue Stress (Ksi) σ*% = | Cycles | Ultimate Tensile Force (Kips) | Tensile Cross-sectional of Test Area (in²) | Ultimate Tensile Stress Stress = Force/Area (Ksi) variable = σ | % of Ultimate Tensile Stress variable = % | Fatigue Stress (Ksi) σ*% =
|  | Calculated | Measured |  | MTS Test Result | MTS Test Result Average | Measured | Calculated | Entered | Calculated
U | Sample 01312020-1 | 4.498304 | 0.0622 | 72.32 | 82443 | 5.65 | 0.0625 | 90.4 | 80% | 72.32
D (-0.125 or 1/8) | Sample 1 | 4.52 | 0.0625 | 72.32 | 0 | Final cross-sectional Area->
Fracture Final Force-------->
Fracture Final stress-------->
U | Sample 02032020-1 | 4.534464 | 0.0627 | 72.32 | 98512.5 | 5.65 | 0.0625 | 90.4 | 80% | 72.32
D (-0.1875 or 3/16) | Sample 2 | 4.52 | 0.0625 | 72.32 | 0 | Final cross-sectional Area->
U | Sample 3 | 5.085 | 0.0625 | 81.36 | 0 | 5.65 | 0.0625 | 90.4 | 90% | 81.36
D (-0.1875 or 3/16) | Sample 3 | 0 |  | 81.36 | 0 | Final cross-sectional Area->
U | Sample 4 | 5.177518 | 0.0575 | 90.04378 | 0 | 5.65 | 0.0571 | 98.94921 | 91% | 90.04378
D (-0.125 or 1/8) | Sample 4 | 5.627736 | 0.0625 | 90.04378 | 0 | Final cross-sectional Area->
U | Sample 5 | 5.085 | 0.0625 | 81.36 | 0 | 5.65 | 0.0625 | 90.4 | 90% | 81.36
D (-0.125 or 1/8) | Sample 5 | 5.085 | 0.0625 | 81.36 | 0 | Final cross-sectional Area->
U | Sample 6 | 5.085 | 0.0625 | 81.36 | 0 | 5.65 | 0.0625 | 90.4 | 90% | 81.36
D (-0.125 or 1/8) | Sample 6 | 5.085 | 0.0625 | 81.36 | 0 | Final cross-sectional Area->
U | Sample 7 | 5.085 | 0.0625 | 81.36 | 0 | 5.65 | 0.0625 | 90.4 | 90% | 81.36
D (-0.125 or 1/8) | Sample 7 | 5.085 | 0.0625 | 81.36 | 0 | Final cross-sectional Area->
U | Sample 8 | 4.880717 | 0.0624 | 78.21661 | 0 | 5.65 | 0.0614 | 92.01954 | 85% | 78.21661
D (-0.125 or 1/8) | Sample 8 | 4.888538 | 0.0625 | 78.21661 | 0 | Final cross-sectional Area->
U | Sample 9 | 5.085 | 0.0625 | 81.36 | 0 | 5.65 | 0.0625 | 90.4 | 90% | 81.36
D (-0.125 or 1/8) | Sample 9 | 5.085 | 0.0625 | 81.36 | 0 | Final cross-sectional Area->
Tensile......................................................................................................................................................
Fatigue......................................................................................................................
Notes:
σ ("Sigma" code: 03C3) = Stress
ϵ ("Epsilon" code: 03F5) = Strain
Δ ("Delta" code: 0394) = change in
P = Axial Force
A = Area
L = Length
σ = P/A
ϵ = ΔL/L
Ksi = Kilopound Per Square Inch