## input
TWSX¦.¦/¦:¦1¦0¦0¦E¦2¦A
Test Control Started Time: 0.010704727
Calendar Time: 10/9/00 11:16:04 AM
File Name: C:\TS2\twsxKEVIN\Tinius.000
Procedure Name: TINIUS Default Procedure
Operator: MTS
Teststar Config: C:\WINNT\Profiles\All Users\Start Menu\Programs\TestStar II\KEVIN.tcc
Test Control Stopped Time: 337.40564
Calendar Time: 10/9/00 11:21:41 AM
Total Counters:
Axial -1
DRP Process Data TINIUS FORCE Time: 337.43039
TINIUS_FORCE Time
lbf Sec
-0.40837464 28.359053
50.046062 50.980595
100.50051 52.746204
150.12782 53.812664
201.40939 54.812439
250.20959 55.828053
300.66403 57.19558
350.29135 58.695358
400.74579 60.210968
450.37308 61.910568
500.00043 63.977024
550.45483 65.992638
600.08221 68.425728
650.53662 70.624886
700.16394 72.859718
750.61841 75.574707
801.07281 78.391159
851.52722 80.906548
900.32745 83.039688
849.87305 84.348122
799.41858 84.460518
749.79126 84.526535
698.5097 84.582512
649.70947 84.628899
598.42792 84.679298
548.80066 84.730591
499.17331 84.86351
551.28198 85.074707
600.90936 85.406326
651.36377 85.855476
700.99103 86.340317
750.61841 86.855476
801.07281 87.488396
850.70013 88.40744
900.32745 89.488174
950.78186 90.789917
1000.4093 92.371315
1050.0366 94.070465
1100.491 95.953606
1150.1183 97.770065
1200.5728 99.652985
1250.2001 101.33607
1300.6545 102.96944
1350.2819 104.46944
1400.7362 105.96944
1450.3635 107.23483
1500.8181 108.33675
1550.4453 109.36774
1600.0726 110.4342
1650.5271 111.75066
1700.1545 112.91859
1750.6089 113.75021
1800.2362 114.55128
1850.6907 115.31667
1901.1453 116.18398
1950.7725 117.03635
2000.3999 118.11819
2050.0273 119.08273
2101.3086 120.00111
2150.1089 120.83273
2200.5632 121.69959
2250.1907 122.51605
2300.645 123.31757
2350.2725 124.08273
2400.7268 124.84812
2452.0083 125.64874
2500.8086 126.38358
2550.436 127.09812
2600.0632 127.7821
2652.1721 128.53166
2700.145 129.21564
2750.5994 129.91458
2800.2268 130.61328
2850.6812 131.29727
2900.3086 131.96564
2951.5901 132.66458
3000.3904 133.3131
3050.0178 133.99641
3100.4719 134.67996
3150.0994 135.36351
3200.5537 136.04749
3251.0083 136.69557
3300.6357 137.37912
3350.2629 138.04749
3400.7173 138.73126
3450.3445 139.37956
3500.7991 140.07805
3551.2537 140.76158
3600.0535 141.43019
3650.5078 142.09387
3700.1355 142.77742
3751.4167 143.46118
3801.0439 144.1445
3850.6716 144.82826
3900.2988 145.49687
3950.7532 146.16034
4001.208 146.84366
4050.0081 147.51225
4101.2896 148.21118
4150.0894 148.87956
4201.3711 149.5428
4250.9985 150.22658
4300.6255 150.91034
4350.2534 151.59387
4400.7075 152.27765
4450.335 152.92572
4500.7896 153.60927
4550.4165 154.27786
4600.0439 154.92551
4650.498 155.59433
4700.126 156.24219
4751.4072 156.92551
4800.2075 157.55841
4850.6621 158.22702
4901.1162 158.87488
4950.7437 159.5582
5001.1982 160.19133
5050.8257 160.87444
5100.4526 161.49219
5150.9072 162.12465
5200.5347 162.74219
5250.1616 163.35948
5300.6162 163.9565
5351.8979 164.57381
5400.6982 165.19112
5450.3252 165.77318
5500.7798 166.39005
5550.4072 166.9924
5600.0342 167.57404
5651.3164 168.20628
5701.7705 168.82381
5750.5708 169.40565
5800.1978 170.00757
5850.6523 170.58942
5901.9341 171.2065
5950.7339 171.78857
6000.3618 172.39072
6050.8159 173.02274
6100.4434 173.6048
6150.8979 174.22211
6200.5249 174.83965
6250.1523 175.4565
6301.4336 176.08942
6350.2344 176.72189
6400.6885 177.53857
6450.3159 178.32425
6501.5977 178.9875
6551.2246 179.7375
6600.0249 180.40587
6650.4795 181.03835
6700.1069 181.65565
6751.3882 182.28857
6801.0156 182.90587
6850.6431 183.53857
6900.27 184.17104
6950.7246 184.80396
7000.3521 185.47211
7050.8066 186.12019
7100.4336 186.80396
7150.061 187.53857
7200.5161 188.4875
7250.1431 189.4061
7300.5981 190.30418
7350.2251 191.06912
7400.6797 191.88557
7450.3071 193.17148
7500.7607 194.31912
7449.4795 198.89339
7399.8525 200.69446
7349.3975 201.70963
7298.9438 202.32692
7249.3164 202.72523
7198.8618 203.15877
7147.5801 203.52586
7099.6064 203.79147
7049.9795 203.97479
6999.5249 204.17929
6949.8975 204.39339
6897.7886 204.57692
6848.9888 204.70963
6798.5347 204.87799
6748.9067 205.04124
6699.2798 205.19446
6649.6523 205.32715
6599.1978 205.45471
6548.7432 205.56154
6498.2891 205.65833
6449.4888 205.72479
6399.0342 205.77608
6348.5801 205.82671
6299.7793 205.86261
6247.6709 205.89828
6199.6978 205.92416
6149.2437 205.95427
6097.1348 205.97501
6048.3345 205.99553
5997.8804 206.01559
5948.2524 206.0312
5898.6255 206.0466
5849.8252 206.06154
5799.3706 206.07648
5748.0894 206.0874
5695.9805 206.1019
5648.835 206.11194
5598.3799 206.12219
5549.5801 206.12799
5499.126 206.13803
5448.6709 206.14784
5399.0439 206.15765
5348.5894 206.16345
5294.8267 206.17349
5242.7178 206.18353
5199.7075 206.1891
5147.5991 206.19914
5099.6255 206.20895
5045.0356 206.21944
4997.0625 206.22946
4946.6079 206.23994
4898.6353 206.25066
4847.3535 206.26538
4799.3804 206.27608
4749.7529 206.29169
4699.2988 206.31154
4648.8442 206.33206
4596.7354 206.35748
4546.2813 206.38803
4499.9624 206.41391
4448.6807 206.45471
4395.7446 206.4953
4347.772 206.53143
4299.7983 206.57225
4248.5171 206.61261
4199.7173 206.65387
4149.2622 206.70471
4098.8081 206.77095
4049.1809 206.84254
3999.5537 206.93954
3948.2717 207.04124
3899.4717 207.14383
3849.0173 207.27608
3797.7356 207.45963
3749.7627 207.69467
3699.3083 208.26114
3648.0269 208.67416
3598.3992 208.8577
3549.5994 209.17416
3498.3176 209.40877
3449.5173 209.76114
3399.0632 210.49574
3349.4358 211.17438
3299.8086 211.80708
3249.354 212.24084
3199.7266 212.66412
3149.2722 213.09299
3098.8179 213.67438
3049.1907 214.409
2997.9089 215.22545
2948.2817 215.79169
2898.6543 216.29192
2848.1997 216.87331
2799.3997 216.96007
2747.291 217.05708
2699.3179 217.24106
2649.6907 217.45538
2598.4089 217.7103
2549.6089 218.2103
2499.9814 218.99106
2448.7 219.79192
2397.4185 220.44
2349.4453 221.12376
2298.991 221.69
2249.3635 222.37376
2198.9089 223.30753
2149.2817 224.44022
2099.6545 225.37398
2049.2002 226.44022
1999.5728 227.22612
1949.9453 228.00645
1899.491 228.69044
1849.8636 229.35881
1799.4093 229.80774
1749.7817 230.07314
1697.6731 230.30774
1649.7 230.40498
1597.5913 230.48616
1547.964 230.57291
1499.991 230.65967
1447.0551 230.74129
1399.082 230.80774
1346.9733 230.88937
1299.0002 230.96095
1247.7188 231.03723
1199.7456 231.10347
1148.464 231.12866
1098.0096 231.14383
1048.3823 231.15454
997.10077 231.16925
949.95477 231.17996
899.50031 231.19044
849.87305 231.20515
796.93719 231.22055
749.79126 231.23593
698.5097 231.25578
647.22815 231.27675
599.25507 231.30261
547.14636 231.3383
497.51907 231.38959
448.71887 231.49152
399.91867 231.80774
349.46423 240.17059
299.83691 251.83473
248.55533 253.40074
198.92802 253.68665
149.3007 253.98259
99.673386 254.30418
49.218945 254.5999
-0.40837464 276.79526
50.873184 289.97656
-0.40837464 290.72476