## input
TWSX¦.¦/¦:¦1¦0¦0¦E¦2¦A
Test Control Started Time: 0.010481712
Calendar Time: 10/24/06 2:26:36 PM
File Name: C:\TS2\TWSXKEVIN\Tensile2xExt.000
Procedure Name: Tensile2xExt Default Procedure
Operator: MTS
Teststar Config: C:\WINNT\Profiles\All Users\Start Menu\Programs\TestStar II\KEVIN1.tcc
DRP Process Data TensileData Time: 34.752674
TINIUS_FORCE Time
lbf Sec
100.30151 12.79884
48.606384 12.806868
100.30151 12.81445
46.538578 12.873103
100.30151 12.880686
48.606384 12.89362
100.30151 12.90098
151.99664 13.84991
98.233704 13.857716
151.99664 13.865075
201.62396 14.29884
149.92885 14.306645
203.69177 14.31445
253.31909 14.666145
197.48836 14.673728
251.25128 14.681311
302.94641 14.982158
350.50592 15.21677
400.13327 15.400311
346.37033 15.40834
404.26889 15.415699
451.8284 15.58363
501.45569 15.732158
449.76056 15.739964
503.52353 15.747992
553.15082 15.915699
499.38791 15.923505
551.08301 15.931311
602.77814 16.099241
549.01526 16.107046
600.71039 16.114628
650.33765 16.252674
598.64252 16.260258
652.40552 16.267616
706.1684 16.502451
753.72791 16.650311
699.96503 16.657894
751.66016 16.665253
801.28741 16.783005
747.52454 16.790586
801.28741 16.798393
850.91486 16.935547
900.54205 17.053076
950.16943 17.165476
1001.8645 17.266726
1053.5597 17.333183
1101.1193 17.399197
1150.7465 17.450489
1200.3739 17.502674
1254.1367 17.567795
1303.7642 17.619089
1351.3237 17.665699
1400.9508 17.716324
1349.2559 17.724129
1400.9508 17.726582
1452.6461 17.782112
1500.2057 17.829168
1551.9006 17.87957
1601.5281 17.931087
1651.1553 18.001337
1704.9183 18.067795
1750.41 18.114405
1802.1051 18.16503
1853.8003 18.215654
1901.3596 18.262264
1953.0549 18.303299
2000.6145 18.349463
2050.2417 18.399418
2106.0723 18.450266
2151.564 18.496876
2201.1914 18.532558
2250.8188 18.582737
2302.5139 18.619089
2350.0735 18.664806
2403.8362 18.700266
2453.4636 18.736395
2501.0232 18.767393
2447.2603 18.769846
2501.0232 18.772301
2447.2603 18.774754
2501.0232 18.77743
2552.7183 18.812889
2604.4136 18.848349
2651.9731 18.883585
2703.668 18.91503
2751.2275 18.94982
2802.9226 18.981266
2850.4822 19.011818
2902.1775 19.037464
2848.4143 19.040142
2900.1096 19.043262
2951.8047 19.067795
3001.4321 19.098572
3051.0593 19.129124
3102.7544 19.154772
3044.856 19.157448
3102.7544 19.159901
3150.314 19.184654
3202.009 19.215431
3251.6365 19.236172
3307.467 19.266502
3350.8911 19.28791
3299.196 19.289919
3350.8911 19.292818
3299.196 19.295271
3355.0266 19.297054
3400.5183 19.317348
3450.1458 19.338758
3396.3828 19.340765
3450.1458 19.343664
3501.8408 19.36842
3555.604 19.394512
3601.0955 19.415699
3650.7231 19.440453
3599.0278 19.442907
3650.7231 19.444914
3700.3503 19.465431
3752.0454 19.486172
3801.6726 19.512041
3749.9773 19.514271
3807.876 19.516279
3851.2998 19.532558
3900.9275 19.56222
3956.7578 19.582737
4000.1819 19.603031
4051.877 19.628677
4101.5044 19.648973
4151.1318 19.669268
4202.8267 19.685324
4146.9961 19.687777
4200.7588 19.689785
4146.9961 19.692907
4200.7588 19.694691
4250.3862 19.710749
4198.6914 19.713425
4254.522 19.715208
4300.0137 19.731043
4351.7085 19.750891
4403.4038 19.771631
4349.6411 19.77453
4403.4038 19.776537
4457.1665 19.796831
4502.6587 19.812666
4552.2856 19.832514
4601.9131 19.849018
4651.5405 19.86842
4701.168 19.884254
4647.4048 19.886707
4705.3037 19.888937
4649.4727 19.891836
4707.3711 19.893843
4750.7949 19.904772
4694.9644 19.907001
4754.9307 19.909678
4699.1001 19.912354
4752.8633 19.913914
4800.4229 19.929525
4850.0498 19.945137
4798.3545 19.948259
4858.3213 19.949596
4905.8809 19.965431
4951.3721 19.981266
5000.9995 20.000668
5054.7627 20.016502
5100.2544 20.036573
5151.9492 20.052183
5201.5767 20.067572
5147.814 20.070248
5207.7803 20.072479
5149.8813 20.0756
5203.6445 20.077162
5251.2041 20.087866
5199.5088 20.090765
5251.2041 20.092773
5300.8315 20.103254
5247.0684 20.106153
5300.8315 20.108383
5350.4585 20.119089
5292.5601 20.121319
5350.4585 20.123549
5296.6958 20.126448
5352.5269 20.128233
5404.2217 20.138937
5346.3228 20.141613
5400.0864 20.14362
5451.7813 20.154549
5389.7466 20.157225
5453.8491 20.159454
5503.4761 20.175066
5449.7134 20.177519
5507.6118 20.179302
5551.0356 20.190008
5493.1372 20.192684
5555.1714 20.194691
5602.731 20.205395
5548.9678 20.20785
5602.731 20.210079
5650.2905 20.220783
5598.5952 20.223236
5652.3584 20.225689
5701.9854 20.236395
5644.0869 20.238625
5706.1211 20.240854
5751.6128 20.25156
5695.7822 20.25379
5751.6128 20.25602
5699.918 20.258919
5757.8164 20.260925
5801.2402 20.266947
5749.5449 20.268955
5801.2402 20.271408
5749.5449 20.274307
5805.376 20.276314
5850.8672 20.286573
5902.5625 20.301962
5848.7998 20.305082
5902.5625 20.306644
5954.2578 20.317348
5898.4268 20.320471
5956.3257 20.322033
6003.8853 20.33296
6051.4448 20.349018
5999.7495 20.351025
6053.5122 20.352585
6101.0718 20.36775
6150.6992 20.383139
6206.5298 20.39875
6254.0894 20.414137
6305.7847 20.429525
6351.2764 20.440008
6291.3101 20.442461
6355.4116 20.444691
6400.9038 20.455172
6343.0054 20.45785
6407.1069 20.460079
6450.5308 20.470337
6392.6323 20.473459
6450.5308 20.475245
6500.1582 20.485502
6446.3955 20.488625
6506.3618 20.490408
6555.9893 20.500891
6605.6162 20.516279
6653.1758 20.531666
6700.7354 20.546608
6752.4307 20.561996
6804.126 20.572701
6740.0234 20.575155
6802.0576 20.577162
6853.7529 20.587643
6797.9224 20.590542
6855.8208 20.59255
6901.3125 20.602585
6950.9399 20.61775
7004.7026 20.633139
7050.1943 20.644289
6996.4316 20.646519
7052.2622 20.648527
7103.9575 20.659454
7048.1265 20.661907
7103.9575 20.663692
7151.5171 20.669712
7099.8218 20.671944
7155.6523 20.674397
7099.8218 20.677296
7153.5845 20.678856
7205.2808 20.684654
7149.4492 20.68733
7205.2808 20.689339
7252.8394 20.69982
7302.4673 20.715208
7354.1621 20.730373
7401.7217 20.740854
7341.7559 20.74353
7405.8569 20.745539
7451.3491 20.751114
7395.5181 20.753567
7451.3491 20.755796
7399.6543 20.758696
7451.3491 20.760481
7500.9761 20.766279
7443.0776 20.769178
7500.9761 20.770739
7552.6719 20.781889
7604.3667 20.796831
7651.9263 20.807314
7596.0952 20.809544
7651.9263 20.811773
7707.7573 20.822256
7645.7227 20.825155
7703.6211 20.826939
7753.249 20.83296
7693.2822 20.835413
7755.3169 20.837198
7800.8076 20.847902
7852.5034 20.863068
7900.063 20.873325
7848.3672 20.875778
7902.1309 20.87801
7951.7578 20.884031
7895.9268 20.886038
7957.9614 20.888491
7897.9956 20.89139
7951.7578 20.893175
8003.4536 20.899195
7945.5552 20.901873
8003.4536 20.903433
8051.0122 20.914137
8106.8433 20.929302
8152.335 20.939562
8096.5039 20.942238
8152.335 20.944244
8204.0303 20.950266
8144.0635 20.952496
8201.9619 20.954504
8148.1997 20.958071
8204.0303 20.95941
8253.6582 20.965431
8197.8271 20.968107
8255.7256 20.969667
8303.2852 20.980373
8354.9795 20.995539
8404.6074 21.005796
8348.7764 21.008472
8400.4717 21.010481
8452.167 21.016502
8398.4043 21.018732
8456.3027 21.020962
8398.4043 21.024307
8456.3027 21.025867
8501.7939 21.031666
8448.0313 21.034565
8501.7939 21.035904
8555.5566 21.046831
8601.0488 21.057537
8547.2861 21.05932
8601.0488 21.061773
8549.3535 21.065119
8601.0488 21.066235
8654.8115 21.072256
8592.7773 21.074932
8656.8799 21.077162
8700.3037 21.083183
8648.6084 21.084967
8700.3037 21.087198
8646.54 21.090542
8700.3037 21.092104
8751.998 21.102362
8801.626 21.113514
8745.7949 21.115744
8801.626 21.117527
8851.2529 21.128456
8793.3545 21.131132
8857.4561 21.132915
8900.8809 21.14362
8849.1855 21.146296
8902.9482 21.148081
8950.5078 21.153879
8898.8125 21.156332
8952.5752 21.158785
8894.6768 21.16213
8958.7793 21.163469
9000.1348 21.169044
8944.3037 21.171944
9000.1348 21.173727
9051.8311 21.18421
8996 21.187553
9060.1016 21.189116
9107.6611 21.199596
9049.7617 21.202942
9101.458 21.204058
9153.1523 21.214985
9204.8486 21.23015
9250.3398 21.240631
9192.4404 21.243086
9252.4072 21.245316
9302.0352 21.251337
9246.2041 21.25312
9304.1025 21.255796
9244.1367 21.258472
9308.2383 21.260704
9351.6621 21.266724
9299.9668 21.268509
9353.7295 21.270962
9295.8311 21.274084
9357.8652 21.275867
9407.4932 21.286127
9450.917 21.297277
9395.0859 21.299284
9459.1875 21.301292
9502.6113 21.31222
9442.6455 21.314672
9502.6113 21.316458
9550.1709 21.322924
9496.4082 21.324486
9550.1709 21.327162
9494.3408 21.330061
9554.3066 21.331844
9601.8662 21.337866
9543.9678 21.340097
9601.8662 21.34255
9546.0361 21.345449
9601.8662 21.34701
9651.4941 21.352808
9593.5957 21.355484
9653.5615 21.357492
9597.7305 21.360836
9661.833 21.362398
9701.1211 21.36775
9647.3584 21.370872
9707.3242 21.372656
9752.8164 21.383139
9696.9854 21.386484
9754.8838 21.387821
9804.5117 21.398527
9850.0029 21.409454
9792.1045 21.411461
9854.1387 21.413692
9901.6982 21.424173
9841.7324 21.426849
9903.7656 21.428856
9951.3252 21.434431
9897.5625 21.436886
9953.3926 21.439116
9893.4268 21.442238
9953.3926 21.444021
10000.952 21.449596
9945.1221 21.452496
10003.021 21.454281
10054.716 21.464985
9996.8174 21.467884
10058.852 21.469446
10100.208 21.479927
10156.038 21.490631
10098.14 21.492863
10158.106 21.495316
10203.598 21.501114
10147.768 21.50312
10203.598 21.505573
10145.699 21.508472
10207.733 21.510481
10255.293 21.516279
10191.19 21.518732
10257.36 21.520739
10199.462 21.524307
10259.429 21.525644
10304.92 21.531443
10244.954 21.534342
10311.124 21.535904
10350.412 21.546385
10298.717 21.54973
10354.548 21.550846
10402.107 21.556868
10340.073 21.55932
10402.107 21.56155
10453.802 21.567572
10387.633 21.56958
10453.802 21.57181
10395.903 21.574709
10451.734 21.576715
10503.43 21.582737
10447.599 21.584967
10505.497 21.586975
10449.667 21.590542
10503.43 21.591881
10553.057 21.597679
10497.227 21.600355
10559.26 21.602139
10606.819 21.612844
10546.854 21.615744
10613.023 21.617304
10652.312 21.623102
10594.413 21.625555
10652.312 21.627787
10598.548 21.631355
10654.379 21.632469
10704.006 21.633808
10641.973 21.635815
10704.006 21.638044
10641.973 21.641167
10710.21 21.643173
10755.702 21.648973
10689.532 21.651426
10755.702 21.65321
10803.262 21.663914
10745.363 21.666813
10809.464 21.668375
10854.956 21.679079
10797.058 21.681978
10857.023 21.68354
10904.583 21.689339
10838.413 21.692015
10910.787 21.694244
10952.143 21.700043
10898.381 21.702049
10950.075 21.704281
10894.244 21.707626
10950.075 21.709187
11005.906 21.715431
10943.872 21.717661
11001.771 21.719446
11051.398 21.73015
10995.567 21.733049
11057.601 21.73461
11101.025 21.740631
11034.855 21.742863
11105.16 21.745316
11049.33 21.748215
11103.093 21.749775
11150.652 21.751114
11098.958 21.752897
11152.72 21.755573
11096.89 21.758249
11156.856 21.760481
11202.348 21.766279
11140.313 21.768509
11200.279 21.770515
11144.449 21.774084
11208.551 21.775644
11251.975 21.781666
11196.145 21.783897
11260.246 21.785904
11301.603 21.796385
11249.907 21.799061
11303.67 21.800846
11353.298 21.806868
11291.264 21.809097
11353.298 21.81155
11293.331 21.814672
11357.433 21.816235
11400.857 21.82181
11349.162 21.824486
11402.925 21.826715
11450.484 21.832737
11396.722 21.834743
11454.62 21.836975
11398.789 21.840097
11454.62 21.841881
11502.179 21.847902
11446.349 21.850132
11510.45 21.852139
11551.807 21.862844
11491.84 21.86552
11558.01 21.867304
11603.502 21.873325
11541.468 21.875334
11603.502 21.87801
11541.468 21.880909
11601.435 21.882469
11653.129 21.888268
11591.095 21.890944
11653.129 21.893173
11597.298 21.896519
11659.333 21.897858
11706.893 21.903433
11646.926 21.906332
11700.688 21.908115
11752.384 21.914583
11690.35 21.916368
11752.384 21.918375
11698.621 21.921944
11756.52 21.923281
11802.012 21.929302
11748.248 21.931532
11802.012 21.93354
11853.706 21.944468
11799.943 21.94692
11851.639 21.948929
11905.401 21.954948
11849.571 21.956957
11903.333 21.959633
11847.503 21.962309
11907.47 21.964315
11952.961 21.969891
11899.198 21.972345
11955.029 21.974798
11899.198 21.977697
11957.097 21.979481
12004.656 21.985056
11948.825 21.987732
12000.521 21.98974
11944.69 21.993086
12000.521 21.994646
12050.147 22.000221
11992.249 22.003344
12056.351 22.005127
11996.385 22.008472
12052.216 22.010035
12105.979 22.015833
12043.944 22.018732
12101.843 22.020292
12151.47 22.030998
12095.64 22.033897
12157.674 22.035681
12205.233 22.046608
12149.402 22.04884
12209.369 22.051069
12149.402 22.054415
12211.437 22.055975
12143.199 22.059544
12201.098 22.061104
12139.063 22.064449
12201.098 22.067125
12143.199 22.068911
12095.64 22.06958
12048.08 22.073816
11996.385 22.074486
11942.622 22.078054
11886.791 22.078945
11845.435 22.079391
11795.808 22.080061
11739.977 22.083183
11698.621 22.083853
11642.79 22.08452
11597.298 22.084967
11549.738 22.086752
11498.044 22.088089
11448.417 22.088758
11388.45 22.089428
11342.958 22.089874
11289.195 22.090542
11249.907 22.091881
11187.873 22.093218
11134.11 22.093887
11094.821 22.094334
11049.33 22.09478
10999.702 22.095226
10943.872 22.096563
10888.042 22.097902
10840.482 22.098572
10778.447 22.099239
10739.159 22.099686
10689.532 22.100132
10633.701 22.100801
10598.548 22.101917
10538.582 22.103031
10488.955 22.103701
10445.531 22.104147
10377.293 22.104816
10325.599 22.105261
10284.242 22.105707
10244.954 22.106377
10189.123 22.107716
10143.631 22.108383
10085.732 22.109053
10040.241 22.109499
9990.6133 22.109945
9940.9863 22.110392
9897.5625 22.110836
9843.7998 22.112175
9794.1729 22.113068
9746.6133 22.113735
9686.6465 22.114405
9637.0186 22.114851
9589.46 22.115297
9543.9678 22.115744
9498.4766 22.116636
9440.5771 22.117973
9397.1543 22.118643
9339.2549 22.119312
9293.7637 22.119757
9244.1367 22.120203
9194.5088 22.120649
9140.7461 22.121319
9099.3906 22.122435
9035.2881 22.123549
8981.5244 22.124218
8938.1016 22.124664
8890.542 22.125111
8840.9141 22.125555
8793.3545 22.126001
8747.8633 22.126894
8696.168 22.128233
8634.1338 22.129124
8596.9131 22.12957
8532.8115 22.130239
8485.252 22.130686
8441.8281 22.131132
8396.3359 22.132023
8338.4375 22.133585
8297.0811 22.134254
8241.25 22.134922
8195.7598 22.135368
8148.1997 22.135815
8090.3013 22.136484
8042.7417 22.137821
7999.3174 22.138714
7939.3511 22.139606
7875.249 22.140274
7831.8257 22.14072
7788.4014 22.141167
7749.1128 22.141613
7699.4858 22.143173
7641.5874 22.144289
7594.0278 22.144958
7531.9941 22.145628
7490.6372 22.146072
7438.9424 22.146742
7395.5181 22.148304
7339.688 22.149418
7296.2637 22.150087
7244.5688 22.150757
7184.6016 22.151426
7147.3818 22.152094
7093.6187 22.153879
7043.9912 22.154772
6992.2959 22.155439
6934.3975 22.156109
6895.1094 22.156555
6847.5498 22.157892
6797.9224 22.159231
6744.1592 22.160124
6694.5322 22.160791
6638.7012 22.161461
6599.4131 22.16213
6549.7856 22.164137
6491.8872 22.165253
6444.3276 22.165922
6394.7002 22.166592
6349.2085 22.168152
6295.4458 22.169712
6241.6826 22.170605
6192.0552 22.171274
6140.3604 22.171944
6099.0044 22.17395
6043.1733 22.175066
5985.2749 22.175957
5933.5796 22.176626
5894.2915 22.177296
5846.7319 22.179749
5786.7656 22.180864
5737.1382 22.181532
5689.5786 22.182201
5648.2227 22.184654
5592.3921 22.18577
5544.8325 22.18644
5495.2051 22.187109
5447.6455 22.189116
5395.9507 22.190453
5338.0522 22.191345
5284.2886 22.192015
5245.0005 22.192684
5195.3735 22.195137
5145.7461 22.19603
5085.7798 22.19692
5040.2881 22.19759
4994.7959 22.19982
4947.2363 22.200935
4887.2705 22.201828
4835.5752 22.202496
4798.3545 22.204058
4748.7275 22.205395
4686.6934 22.206511
4634.998 22.20718
4599.8452 22.207626
4548.1504 22.20941
4498.5229 22.210749
4446.8276 22.211639
4399.2681 22.212309
4347.5732 22.213202
4289.6748 22.215431
4237.9795 22.216547
4194.5557 22.217215
4144.9282 22.217884
4099.4365 22.219667
4043.6057 22.221006
3991.9109 22.221899
3944.3513 22.222567
3898.8594 22.223236
3845.0964 22.225245
3791.3337 22.226358
3737.5708 22.227251
3692.0789 22.227921
3644.5193 22.229481
3594.8921 22.231043
3545.2646 22.231934
3487.3662 22.232826
3448.0779 22.233942
3396.3828 22.235949
3348.8235 22.236841
3295.0603 22.237732
3249.5686 22.238401
3197.8735 22.240631
3146.1785 22.241747
3092.4155 22.24264
3044.856 22.243307
2999.3643 22.245539
2945.6013 22.246876
2893.906 22.247768
2840.1433 22.248661
2794.6516 22.251337
2742.9563 22.252451
2685.0579 22.253344
2647.8374 22.254683
2592.0066 22.256912
2540.3115 22.257805
2498.9553 22.258472
2443.1248 22.261148
2391.4294 22.262487
2345.9377 22.26338
2296.3105 22.26561
2246.6831 22.267616
2186.7168 22.268732
2149.4963 22.270962
2093.6655 22.272745
2044.0383 22.273638
1998.5466 22.275867
1946.8514 22.277876
1891.0208 22.27899
1849.6647 22.282112
1793.834 22.283674
1748.3422 22.286573
1694.5793 22.288357
1649.0876 22.289249
1595.3246 22.292818
1541.5618 22.294155
1494.0022 22.297947
1444.3748 22.299284
1390.6119 22.303522
1343.0524 22.304638
1299.6284 22.308428
1243.7977 22.309767
1194.1704 22.314226
1144.5432 22.318911
1096.9836 22.320248
1049.4241 22.324486
995.66119 22.329168
939.83026 22.33452
898.4743 22.338982
848.84698 22.343664
797.15186 22.345449
749.59229 22.354593
693.76154 22.359722
648.2699 22.365297
598.64252 22.374887
546.94739 22.380686
495.25229 22.390944
447.69278 22.401426
398.06546 22.411461
342.23471 22.426849
296.74298 22.442238
245.04787 22.47279
199.55617 22.49353
147.86104 22.544378
98.233704 22.626001
48.606384 22.809544
100.30151 22.817795
48.606384 22.824932
-1.0209399 31.812889
50.674194 31.820024
-1.0209399 31.879347
52.741993 31.886707
-1.0209399 31.94536
50.674194 31.953165
-1.0209399 31.996429
50.674194 32.003788
-1.0209399 32.011818
50.674194 32.039917
-1.0209399 32.062664
52.741993 32.070469
-3.0887449 32.078274
50.674194 32.120872
-5.1565499 32.129124
50.674194 32.13715
-1.0209399 32.17997
50.674194 32.187775
-1.0209399 32.195358
50.674194 32.2384
-1.0209399 32.246429
50.674194 32.253788
-1.0209399 32.261818
50.674194 32.289917
-1.0209399 32.363735
50.674194 32.370647
Test Control Stopped Time: 34.849239
Calendar Time: 10/24/06 2:27:11 PM
Total Counters:
Axial 0