## input
MTS793¦MPT¦ENU¦1¦2¦.¦/¦:¦1¦0¦0¦A
Data Acquisition level data Time: 11.087891 Sec 11/6/2007 1:11:17 PM
Stroke Load Time
in lbf Sec
9.5649637e-05 114.62823 0.13395183
0.00014977669 164.70583 0.18473308
0.00025700894 214.83707 0.23502605
0.00036259182 265.05783 0.28548178
0.00044267089 315.08548 0.33658856
0.00054736249 365.27475 0.38818359
0.00058936002 415.36243 0.43896484
0.00071378262 465.51868 0.48974609
0.0008132495 515.5365 0.53971356
0.0008589658 565.71552 0.59033203
0.00097950571 615.74097 0.63981122
0.001061626 665.79059 0.69108075
0.0011854775 715.96436 0.74039716
0.0012295034 766.15265 0.79036462
0.0013230566 816.26752 0.84147137
0.0013980647 866.34174 0.88948572
0.0014983178 916.48199 0.93945313
0.0015928673 966.51447 0.98714197
0.0016619439 1016.5961 1.0377605
0.0017753739 1066.7404 1.0877279
0.001852116 1116.7526 1.1375326
0.0019772453 1166.7887 1.1873373
0.0020288446 1216.7996 1.2374675
0.0020955622 1266.8939 1.2875977
0.0022041288 1316.9033 1.3387045
0.0022912459 1367.0787 1.3881836
0.0024066865 1417.1431 1.4391277
0.0024463765 1467.2104 1.4887695
0.0025563748 1517.3849 1.5384115
0.0026801648 1567.3958 1.5891927
0.0027721096 1617.4236 1.6383464
0.0028474429 1667.496 1.6899414
0.0029359483 1717.5481 1.7389324
0.0030519215 1767.609 1.7903646
0.0031570613 1817.7952 1.840332
0.0032553705 1867.859 1.8917644
0.0033104506 1917.9576 1.9404297
0.0034101526 1968.019 1.9913738
0.0035192906 2018.0398 2.0392253
0.003594442 2068.1223 2.0913086
0.0037137731 2118.3228 2.1407878
0.0038033309 2168.3774 2.1918945
0.0039124992 2218.4561 2.2416992
0.0040125987 2268.5186 2.2918296
0.0041243206 2318.5432 2.3419597
0.0042078546 2368.7068 2.391439
0.004300043 2418.8516 2.4418945
0.0043948791 2469.0154 2.4907227
0.0044702357 2519.1523 2.5426433
0.0046258993 2569.3259 2.5922852
0.0046771062 2619.3469 2.6429038
0.0047603641 2669.5454 2.6922202
0.0048709973 2719.6523 2.7430015
0.0049544699 2769.7576 2.7928061
0.00509868 2820.0286 2.84375
0.0051708808 2870.0332 2.892741
0.0052541588 2920.199 2.9441733
0.0053494126 2970.2729 2.9933269
0.0054222485 3020.3328 3.0437827
0.0055328798 3070.5544 3.094564
0.0056264354 3120.5984 3.1445313
0.0057484838 3170.605 3.1949871
0.0058564311 3220.6362 3.2446289
0.0059520658 3270.7043 3.2950847
0.0060469513 3320.959 3.3442383
0.006137236 3371.0874 3.3951824
0.0062538246 3421.2703 3.4454753
0.0063212691 3471.2974 3.4944663
0.0064332783 3521.5085 3.5445964
0.0065325173 3571.6489 3.5947266
0.0066204458 3621.679 3.6448569
0.0067248098 3671.7759 3.6959636
0.0068521113 3721.915 3.7457683
0.0069565875 3771.9731 3.7967124
0.0070155091 3822.0664 3.8461914
0.0071136029 3872.0735 3.8972983
0.0072219013 3922.0771 3.9459636
0.0073026791 3972.1516 3.9967449
0.0074354331 4022.2393 4.0457358
0.0075407471 4072.5803 4.0976563
0.0076345978 4122.7417 4.1472983
0.0078283548 4172.7681 4.1982422
0.0079113664 4222.8862 4.2475586
0.0080424715 4272.9951 4.2978516
0.0081044687 4323.0464 4.3479819
0.008205357 4373.3145 4.3969727
0.0082901819 4423.5767 4.4480796
0.0083777932 4473.7007 4.4983726
0.0085018063 4523.7266 4.5491538
0.0085854838 4573.9399 4.5981445
0.0086693754 4623.9849 4.6481123
0.0088089835 4674.0088 4.6990561
0.0089168716 4724.0332 4.7493491
0.0090535088 4774.0688 4.7985029
0.0091283647 4824.4492 4.8502607
0.0092363972 4874.54 4.8995771
0.0093555842 4924.6782 4.9506836
0.0094461562 4974.7637 5.0006514
0.0095253335 5024.8608 5.0512695
0.0096409796 5074.8721 5.1000977
0.0097856065 5124.9824 5.1507163
0.0099195996 5175.1138 5.1998701
0.010039495 5225.1152 5.2511396
0.010115253 5275.187 5.3009443
0.01020478 5325.2627 5.3513999
0.01034283 5375.3584 5.401042
0.010421898 5425.4824 5.4510093
0.010545727 5475.6035 5.500814
0.010655941 5525.7051 5.5507813
0.010821923 5575.9033 5.6025391
0.01091021 5625.9404 5.6529951
0.011000914 5676.2427 5.7026367
0.011115534 5726.374 5.7529297
0.011294106 5776.3931 5.8030601
0.01136853 5826.6436 5.8527021
0.011493755 5877.0044 5.9034834
0.011598405 5927.0659 5.9521484
0.011720645 5977.3574 6.0040693
0.01180838 6027.6133 6.0540366
0.011948738 6077.6777 6.1046553
0.012059267 6127.8291 6.1542969
0.012193854 6177.8467 6.2047529
0.012301916 6227.8833 6.2542319
0.012422633 6277.896 6.3045249
0.012552097 6327.9756 6.354167
0.012683097 6378.0259 6.4049482
0.012798683 6428.1416 6.4549155
0.0128674 6478.1416 6.5045576
0.013053431 6528.2783 6.5545249
0.01318305 6578.4683 6.6051435
0.013282732 6628.562 6.6565757
0.013417552 6678.6255 6.7057295
0.013546712 6728.771 6.7566733
0.013677048 6778.8013 6.8056641
0.01383394 6828.8223 6.857585
0.013956726 6878.8247 6.9057617
0.014075544 6928.9395 6.956706
0.014256638 6979.1055 7.006999
0.01439224 7029.2505 7.0576172
0.01450484 7079.3667 7.1072593
0.014651847 7129.4492 7.1585288
0.014853779 7179.4912 7.2076826
0.01494305 7229.5195 7.2589521
0.015086366 7279.5752 7.3076172
0.015233896 7329.5903 7.3585615
0.015388719 7379.6763 7.4083662
0.015540275 7429.8462 7.4588218
0.01570107 7479.9346 7.5078125
0.015855925 7530.043 7.5584311
0.016008658 7580.0537 7.6092124
0.016174914 7630.082 7.6591797
0.016336193 7680.1587 7.7097983
0.016513886 7730.3716 7.7610679
0.016627356 7780.6118 7.809896
0.016813213 7830.6543 7.8597007
0.016970219 7880.7676 7.9106445
0.017164232 7930.8237 7.9594727
0.01730472 7980.9575 8.0113935
0.017470295 8031.0249 8.060873
0.017631592 8081.0625 8.1121426
0.017859671 8131.0688 8.1617842
0.018035559 8181.1558 8.2122402
0.018192288 8231.2207 8.2613935
0.018380964 8281.3496 8.3125
0.018587539 8331.4365 8.3619795
0.0187736 8381.7588 8.4135742
0.019033145 8431.8545 8.4637051
0.019264432 8481.9082 8.513835
0.01947527 8532.1279 8.564291
0.019663891 8582.1777 8.6136074
0.019870479 8632.4004 8.6647139
0.020112326 8682.4365 8.7145185
0.020338042 8732.5488 8.7657881
0.020552186 8782.6563 8.8162441
0.020839743 8832.6885 8.8660488
0.021088939 8882.7549 8.9168301
0.02138404 8932.9648 8.9677734
0.021687834 8983.084 9.0187178
0.021940965 9033.2432 9.0696621
0.022274587 9083.5195 9.1199551
0.022595717 9133.6416 9.1713867
0.022917425 9183.7051 9.2213545
0.023324108 9233.9121 9.2736006
0.02372117 9284.1543 9.3248701
0.024145907 9334.1768 9.3766279
0.024635952 9384.2461 9.4262695
0.025111033 9434.3789 9.4803066
0.025704131 9484.4785 9.5340176
0.026363423 9534.6328 9.5859375
0.027055584 9584.8633 9.6411133
0.027924687 9635.0313 9.6953125
0.028920162 9685.0684 9.7514648
0.030048266 9735.1113 9.8084316
0.031683702 9785.1328 9.8748379
0.03903633 9734.9678 10.012207
0.040015925 9683.6113 10.020996
0.040640324 9632.3672 10.025717
0.041557156 9581.5801 10.031088
0.042347964 9530.9961 10.035482
0.043071818 9478.5977 10.038737
0.043701202 9426.8477 10.041504
0.044176254 9376.1855 10.043457
0.044642907 9324.2949 10.045085
0.04511378 9269.8613 10.046713
0.045609348 9215.5195 10.048178
0.045954801 9163.0938 10.049316
0.046375286 9107.3613 10.050293
0.046669934 9049.5059 10.051107
0.046979699 8997.8701 10.051758
0.047235761 8938.7188 10.052409
0.047465641 8883.082 10.052897
0.047759 8818.5674 10.053386
0.047950402 8768.5645 10.053711
0.048143961 8713.2188 10.054037
0.04832644 8651.2705 10.054362
0.04853702 8578.1123 10.054688
0.048774987 8493.3018 10.055014
0.049014002 8398.1416 10.055339
0.04914951 8345.001 10.055502
0.049295787 8285.9063 10.055664
0.049447663 8218.9473 10.055827
0.049611185 8142.4561 10.05599
0.049791865 8054.9175 10.056152
0.049978714 7954.0425 10.056315
0.05016575 7834.8418 10.056479
0.050368682 7686.8213 10.056641
0.050603263 7491.0928 10.056804
0.05087531 7220.7222 10.056967
0.051198643 6848.5366 10.057129
0.051598959 6354.644 10.057292
0.052106161 5707.4595 10.057455
0.05275698 4828.6704 10.057617
0.053602837 3632.2307 10.05778
0.054713413 2157.1025 10.057943
0.056143951 635.91187 10.058105
0.057881244 -614.32184 10.058269
0.059838418 -1382.0743 10.058432
0.061895739 -1655.6252 10.058594
0.063933529 -1574.113 10.058757
0.065836735 -1314.9371 10.05892
0.067480363 -1010.8167 10.059082
0.068747178 -747.01312 10.059245
0.069560431 -604.81451 10.059408
0.069694705 -805.505 10.059733
0.069043286 -889.87885 10.059896
0.068009503 -702.69617 10.060059
0.066701926 -230.88992 10.060222
0.065239668 350.46591 10.060385
0.063774168 838.55481 10.060547
0.062481258 1138.0903 10.06071
0.061497815 1259.2649 10.060873
0.060693529 1077.0099 10.061198
0.06089393 771.39148 10.061361
0.06147676 377.34012 10.061523
0.062434562 30.579998 10.061687
0.063783206 -136.77185 10.06185
0.067598954 -38.84964 10.062175
0.072198145 -201.06676 10.0625
0.074506596 -409.31784 10.062663
0.076715611 -591.4975 10.062826
0.078741103 -699.86035 10.062988
0.081957951 -644.15039 10.063314
0.083031848 -430.10538 10.063477
0.083695315 -77.297997 10.06364
0.083979689 305.76971 10.063803
0.083992131 520.77557 10.063965
0.083844684 435.03287 10.064128
0.083600342 106.89319 10.064291
0.083290026 -263.15186 10.064453
0.082957491 -489.71872 10.064616
0.082512878 -337.44293 10.064941
0.082521759 -41.545918 10.065104
0.082723908 335.25217 10.065268
0.083131529 715.37396 10.06543
0.083746076 955.81085 10.065593
0.085599363 544.49524 10.065918
0.086868651 45.3871 10.066081
0.088357046 -341.47897 10.066244
0.090020895 -482.30029 10.066406
0.091816336 -420.88492 10.066569
0.093697086 -271.85751 10.066732
0.095589623 -101.82346 10.066895
0.097405151 72.515732 10.067058
0.099082001 211.55647 10.067221
0.10182627 69.233727 10.067546
0.10279589 -217.32492 10.067709
0.10349584 -478.86697 10.067871
0.10394651 -586.16644 10.068034
0.10415301 -532.22253 10.068197
0.10411815 -408.05859 10.068359
0.10390275 -291.64023 10.068522
0.10362831 -182.74805 10.068686
0.1034165 -48.015186 10.068848
0.10335337 101.97696 10.069011
0.10347266 211.17274 10.069174
0.10480686 294.54605 10.069662
0.10563166 418.62589 10.069824
0.10675041 559.46161 10.069987
0.10814599 613.91846 10.07015
0.10971937 532.25616 10.070313
0.1113492 349.50345 10.070476
0.11295397 132.36578 10.070639
0.11452667 -77.119217 10.070801
0.1160968 -266.17453 10.070964
0.1176632 -421.55698 10.071127
0.11917093 -509.42688 10.071289
0.12163119 -389.99127 10.071615
0.12244381 -275.1709 10.071777
0.12369796 -433.18524 10.072266
0.12395374 -193.63893 10.072754
0.12402154 70.365303 10.072917
0.12412561 369.53259 10.07308
0.12428028 660.02069 10.073242
0.1245536 866.9624 10.073405
0.12571824 713.54285 10.07373
0.12660959 388.6731 10.073894
0.12769312 75.741554 10.074057
0.128949 -119.11309 10.074219
0.13032246 -202.41855 10.074382
0.13334922 -290.85345 10.074707
0.14219853 -227.30101 10.075847
0.14262198 -133.12323 10.07601
0.14287791 -44.446091 10.076172
0.14317207 11.923665 10.076498
0.14336862 102.83855 10.076823
0.14347634 173.24614 10.076986
0.14540327 244.38448 10.077637
0.14790544 90.039711 10.078125
0.14886333 -59.37896 10.078288
0.14997625 -185.47354 10.078451
0.15121421 -255.73943 10.078613
0.15461949 -141.08812 10.079102
0.15549304 -30.323769 10.079265
0.15628797 85.269516 10.079428
0.15705216 147.69983 10.07959
0.15832807 -1.6910028 10.079916
0.1587301 -128.54192 10.080078
0.15897359 -210.97916 10.080241
0.1594359 -116.56432 10.080729
0.15968268 -20.012571 10.080893
0.15999982 94.387939 10.081055
0.16036277 210.25035 10.081218
0.16075002 282.22101 10.081381
0.16166751 183.65161 10.081706
0.16226603 86.049377 10.081869
0.16294496 24.231375 10.082031
0.1701756 -39.080349 10.083496
0.17204936 -141.58041 10.084147
0.17222591 -217.73528 10.084311
0.17253837 -150.74396 10.084799
0.17269844 -37.724373 10.084961
0.17290536 71.618866 10.085124
0.17315787 176.02837 10.085287
0.17347008 282.12671 10.085449
0.17385519 367.02267 10.085612
0.17536961 209.66377 10.086101
0.17591026 102.62959 10.086264
0.17647141 19.57164 10.086426
0.17709881 -50.908813 10.086589
0.17781137 -116.32993 10.086752
0.18052593 -54.171673 10.087402
0.18205768 -129.77112 10.087891
0.18278569 -18.715393 10.088705
0.18292287 79.264915 10.088867
0.1830864 180.09448 10.08903
0.18325444 253.21033 10.089193
0.18385713 193.33891 10.089682
0.18452637 100.3855 10.090007
0.1849602 32.622677 10.09017
0.18545467 -52.005947 10.090332
0.18599981 -125.11018 10.090495
0.18897249 -52.978867 10.091309
0.19002262 56.562225 10.091635
0.19069952 -2.2333057 10.092123
0.19067006 -84.218948 10.092285
0.19084838 6.9745827 10.0931
0.19095054 96.380829 10.093262
0.19109203 192.92833 10.093425
0.19128458 251.93645 10.093588
0.19185674 165.78291 10.093913
0.1922483 90.82132 10.094076
0.19271162 38.334259 10.094238
0.19373295 -71.789436 10.094564
0.19418059 -122.68938 10.094727
0.19542916 -6.5513124 10.095215
0.19691925 -59.115822 10.096354
0.19711737 0.067077257 10.097006
0.19717799 51.729378 10.097331
0.19751368 133.23929 10.097656
0.19868958 44.700382 10.098308
0.19907105 -12.989764 10.098471
0.1998674 -65.619278 10.098796
0.20150873 9.6416597 10.099609
0.2016905 -43.814934 10.099936
0.20170072 -104.78968 10.100098
0.20195316 -53.345612 10.100912
0.20212895 21.004446 10.101074
0.20227292 112.95399 10.101237
0.20237969 189.56151 10.1014
0.20278651 126.67931 10.101889
0.20307633 46.298908 10.102214
0.20323688 -14.892695 10.102377
0.2034297 -91.854591 10.102539
0.20365815 -149.84003 10.102702
0.20482831 -98.979713 10.103516
0.205066 0.34840828 10.103842
0.20495558 78.778397 10.105632
0.20528187 -16.45771 10.10612
0.20534861 -67.679802 10.106283
0.20628908 -2.6131275 10.10726
0.20642114 52.090439 10.107422
0.20666982 -14.069937 10.108073
0.20652281 -69.949585 10.108562
0.2064385 -16.879816 10.10905
0.20647433 54.56118 10.109375
0.20679057 4.0943685 10.110352
0.20777327 -48.305832 10.112143
0.20762326 29.781937 10.113281
0.20768999 104.88565 10.113607
0.20782621 47.23682 10.113933
0.20799004 -20.274696 10.114258
0.20837833 -76.035591 10.114909
0.2084711 -20.166487 10.115234
0.20858034 52.556637 10.117025
0.20890212 -6.978992 10.118002
0.20888706 -86.244598 10.118327
0.20906261 -5.6527829 10.118979
0.20923197 63.051029 10.119629
0.20932207 -8.8678169 10.12028
0.20946452 43.039871 10.12142
0.20951299 -21.056034 10.12207
0.20973833 64.576981 10.12321
0.20988862 11.623126 10.124023
0.20994851 -64.145699 10.12435
0.20997965 4.398304 10.125
0.21002468 54.7267 10.125651
0.21002281 -13.033949 10.12614
0.21037665 44.305328 10.127441
0.2104163 -23.243095 10.128093
0.21038643 45.074631 10.129232
0.21055387 -14.225186 10.130371
0.21079741 45.420403 10.133464
0.21088015 -9.6327572 10.134115
0.21094581 43.970459 10.13558
0.21099676 -24.111732 10.136557
0.21116741 26.51733 10.137858
0.21122107 -26.424736 10.140463
Data Acquisition max load Time: 11.091472 Sec 11/6/2007 1:11:17 PM
Stroke Load Time
in lbf Sec
0.033759732 9816.3369 9.9332685
0.061895739 -1655.6252 10.058594