## input
MTS793¦MPT¦ENU¦1¦2¦.¦/¦:¦1¦0¦0¦A
Data Acquisition level data Time: 8.3579102 Sec 11/6/2007 1:33:13 PM
Stroke Load Time
in lbf Sec
6.6802138e-05 183.15166 0.12923178
0.00022785412 233.16835 0.17919922
0.0003306889 283.24515 0.230306
0.00040013669 333.45969 0.28157553
0.00049606664 383.61703 0.33382162
0.00061076717 433.70917 0.38509116
0.00071518216 483.75897 0.43554688
0.00078799785 533.7923 0.48551434
0.00090275984 583.8067 0.53564453
0.00097754248 633.93677 0.58675134
0.0010785563 683.99829 0.63769531
0.0011837909 734.07037 0.68766278
0.0012559816 784.41357 0.7361654
0.0013849246 834.48633 0.78238934
0.0014491248 884.54272 0.83300781
0.0016013458 934.70703 0.88313806
0.001672594 984.7229 0.93245447
0.0017980823 1034.8025 0.98356122
0.0019315353 1084.9019 1.034017
0.0019903544 1134.9519 1.0841472
0.0021051471 1184.957 1.1337891
0.0022565385 1234.9973 1.1855469
0.0023011279 1285.0709 1.2347006
0.0024313719 1335.1947 1.2851563
0.0025389013 1385.4485 1.3351238
0.0026472707 1435.4532 1.385905
0.002764717 1485.499 1.4355469
0.0028466501 1535.6927 1.4861654
0.0029278279 1585.7368 1.5356445
0.0030746604 1635.7589 1.5859375
0.0031465439 1685.7699 1.6360677
0.0032612239 1735.975 1.6866863
0.0033803219 1786.0211 1.737142
0.0034867423 1836.1211 1.7853191
0.0036018451 1886.1218 1.8365886
0.0036510546 1936.2404 1.886556
0.0037428252 1986.3151 1.9366863
0.0038571262 2036.4797 1.986491
0.0039990796 2086.5522 2.0371094
0.0040672678 2136.7827 2.0864258
0.0042075408 2186.8237 2.1370444
0.0042895796 2236.9119 2.1863608
0.0043773036 2287.0159 2.2374675
0.0045406297 2337.0684 2.2867839
0.0046208315 2387.0725 2.3385417
0.0047447649 2437.2583 2.3886719
0.0048903786 2487.4197 2.4392905
0.0049446183 2537.4626 2.4889324
0.0050401511 2587.5662 2.5387371
0.0052045123 2637.5671 2.5883789
0.005316969 2687.6414 2.639323
0.0054091495 2737.8208 2.6891277
0.005534146 2787.8933 2.7394207
0.0056403228 2837.9988 2.7887371
0.0057586734 2888.0979 2.840332
0.005877533 2938.1851 2.8901367
0.0059918133 2988.3083 2.9402671
0.0061118128 3038.4941 2.9905601
0.0061920052 3088.5039 3.0400391
0.0063422592 3138.7144 3.0908203
0.006477912 3188.7312 3.1401367
0.0065444275 3238.7588 3.1907554
0.0067194761 3288.8608 3.2400718
0.0067836354 3338.8752 3.2910156
0.006978435 3388.9211 3.3406577
0.0070674731 3438.9312 3.3912761
0.0072550713 3488.9937 3.4412436
0.0073464839 3539.0801 3.4916992
0.0074739615 3589.2034 3.5413413
0.0076157209 3639.3555 3.5917969
0.007748751 3689.5225 3.6417644
0.0078856843 3739.6311 3.6927085
0.0080157034 3789.6392 3.7425132
0.0081659062 3839.8884 3.7916667
0.008295577 3890.0195 3.8439128
0.0084434412 3940.135 3.8937175
0.0085811056 3990.2366 3.9440105
0.0087060807 4040.3269 3.9938152
0.0088586099 4090.364 4.0441084
0.0090401229 4140.6934 4.0944014
0.0091688298 4190.7134 4.1446943
0.0093324119 4240.8525 4.1948242
0.0095077986 4290.8657 4.2452803
0.0097261565 4340.9673 4.2963867
0.0099186134 4391.0034 4.3478193
0.01006657 4441.0513 4.3981123
0.010373758 4491.1899 4.4529624
0.010655967 4541.4009 4.5030928
0.010948943 4591.5854 4.5530601
0.011170108 4641.6504 4.597168
0.011404303 4691.6973 4.6482749
0.011575172 4741.7583 4.6959639
0.011741111 4791.9541 4.7464194
0.011972143 4842.041 4.7960615
0.012127499 4892.0977 4.8466797
0.01231971 4942.2939 4.8969727
0.012574715 4992.4458 4.947917
0.012775162 5042.5835 4.9983726
0.013036583 5092.6851 5.0519209
0.013309425 5142.7891 5.0987959
0.013516644 5192.8159 5.1497397
0.013729337 5242.8672 5.1982422
0.013997242 5292.9341 5.2469077
0.014262207 5343.0415 5.297689
0.01443505 5393.0625 5.3465171
0.014673151 5443.1455 5.3974609
0.014920575 5493.1758 5.447917
0.015142306 5543.2192 5.4986982
0.015417893 5593.333 5.5498047
0.015632348 5643.4766 5.6005859
0.015951246 5693.5645 5.6497397
0.016141746 5743.5962 5.6995444
0.016389934 5793.752 5.7495117
0.016678192 5843.8789 5.8006186
0.016902899 5893.9268 5.8510742
0.01720443 5944.0083 5.9013672
0.017453054 5994.0356 5.951335
0.017732333 6044.0811 6.0011396
0.017991008 6094.0952 6.0512695
0.018286156 6144.1064 6.1017256
0.018574378 6194.1772 6.1525068
0.018884711 6244.2637 6.2026367
0.019198505 6294.3657 6.2537436
0.019531123 6344.4595 6.3053389
0.019930074 6394.4731 6.3557944
0.020248365 6444.583 6.407064
0.020729762 6494.6245 6.4584961
0.021273071 6544.7285 6.5120444
0.0217179 6594.8652 6.5621748
0.022204399 6645.0986 6.6126304
0.022741068 6695.2593 6.6630859
0.023267034 6745.3501 6.7145185
0.023829052 6795.541 6.7659507
0.024473397 6845.6021 6.8180342
0.025178853 6895.7144 6.8717451
0.026019908 6945.7163 6.9282227
0.027037563 6995.8613 6.9845381
0.028760865 7046.0469 7.0584311
0.037959632 6995.4556 7.2096357
0.044387884 6945.4473 7.256999
0.048262592 6895.2495 7.278646
0.050166752 6844.9487 7.2877607
0.051499274 6793.5376 7.2936201
0.05274462 6741.6348 7.2985029
0.053805452 6691.0137 7.3024092
0.054675788 6638.7456 7.3053389
0.05565919 6587.2266 7.3084311
0.056609042 6534.417 7.3110352
0.057409044 6482.7686 7.3131514
0.058214013 6431.2583 7.3151045
0.059014574 6379.8413 7.3170576
0.05977761 6325.5718 7.3188477
0.060557429 6274.7598 7.3203125
0.061275169 6220.7627 7.3217773
0.0618346 6166.6797 7.322917
0.062589981 6111.5371 7.3240561
0.063024499 6061.1841 7.3248701
0.063552126 6008.2261 7.3256836
0.063899599 5955.5845 7.326335
0.064428896 5904.6479 7.3269858
0.064909935 5851.8164 7.3277998
0.065466277 5798.2124 7.3286133
0.065857269 5747.2568 7.3292646
0.066402078 5693.5264 7.3299155
0.066893257 5635.6118 7.3305664
0.067393534 5573.3804 7.3312178
0.067946807 5505.668 7.3318686
0.068361185 5448.0288 7.3323569
0.068742514 5393.0576 7.3328452
0.069235735 5337.9907 7.3333335
0.069678575 5286.1611 7.3338218
0.070432298 5225.8682 7.3344727
0.070992619 5165.5098 7.3349609
0.071458839 5114.1514 7.3352866
0.071942806 5053.7197 7.3356123
0.072400287 4986.0972 7.3359375
0.072893858 4909.1099 7.3362632
0.073427029 4819.0068 7.3365889
0.073956229 4723.7563 7.3369141
0.074474528 4624.4233 7.3372397
0.074758664 4570.6846 7.3374023
0.075064026 4514.1548 7.3375654
0.075366989 4455.7793 7.337728
0.075664237 4396.1777 7.3378906
0.075972706 4334.8364 7.3380537
0.076293617 4270.7832 7.3382163
0.07661251 4203.3726 7.3383789
0.076919332 4131.293 7.338542
0.077218652 4051.447 7.3387046
0.077536501 3959.0305 7.3388672
0.077897705 3846.0383 7.3390303
0.078294285 3688.3325 7.3391929
0.078707166 3421.7317 7.3393555
0.079141878 2971.3547 7.3395185
0.079636924 2357.0945 7.3396811
0.080242433 1728.7461 7.3398438
0.080983281 1247.5217 7.3400068
0.081843935 966.13342 7.3401694
0.082782544 839.04816 7.340332
0.084699869 784.80402 7.3406577
0.087619573 627.94733 7.3413086
0.088041514 465.17017 7.3414717
0.088291973 389.84818 7.3416343
0.088362031 485.16519 7.3417969
0.088282287 695.83453 7.34196
0.088124789 895.72247 7.3421226
0.087969482 1000.3263 7.3422852
0.087831348 914.7854 7.3426108
0.087870061 816.63953 7.3427734
0.087995887 747.09369 7.3429365
0.088547744 681.57404 7.3432617
0.089548364 825.50812 7.3435874
0.090237454 998.7038 7.34375
0.091035806 1115.771 7.3439131
0.092842713 889.41254 7.3442383
0.093783289 641.74341 7.3444014
0.094704516 462.78314 7.344564
0.09557604 412.39148 7.3447266
0.097164676 505.86038 7.3450522
0.097907953 579.22961 7.3452148
0.098602474 695.89362 7.3453779
0.099216342 803.98993 7.3455405
0.10022561 569.12421 7.3458662
0.10067769 257.63168 7.3460288
0.10111035 4.1287332 7.3461914
0.10151669 -93.252472 7.3463545
0.10223913 50.125153 7.3466797
0.10260557 137.39136 7.3468428
0.10300744 209.4814 7.3470054
0.10344993 284.85254 7.347168
0.10510837 132.03604 7.3476563
0.10574918 -20.128012 7.3478193
0.10639195 -76.945572 7.3479819
0.10704661 -19.870966 7.3481445
0.10773748 86.996658 7.3483076
0.10847095 156.53851 7.3484702
0.11000572 49.544571 7.3487959
0.11074659 -53.043316 7.3489585
0.11143889 -130.65834 7.3491211
0.11207396 -190.33556 7.3492842
0.11312365 -245.16339 7.3496094
0.11351018 -168.30391 7.3497725
0.1138106 -25.935181 7.3499351
0.11405482 104.01021 7.3500977
0.11468507 -56.43998 7.3505859
0.11489602 -131.9171 7.350749
0.1153871 -44.520763 7.3510742
0.1157032 24.575813 7.3512373
0.11606545 91.228195 7.3513999
0.116482 186.27065 7.3515625
0.11696796 294.79385 7.3517256
0.11875149 111.6498 7.3522139
0.11940677 -58.556618 7.3523765
0.12007084 -148.56058 7.3525391
0.12314273 -71.939796 7.3535156
0.12392411 -171.50443 7.3540039
0.12422594 -97.730476 7.3543296
0.12438639 39.833363 7.3544922
0.12456445 149.99597 7.3546553
0.126349 77.668846 7.3556318
0.12719393 10.958705 7.355957
0.12906024 -100.67307 7.3566084
0.12952359 -212.55804 7.356771
0.13087231 -116.14961 7.3572593
0.13125688 -35.827576 7.3574219
0.13155249 17.489164 7.357585
0.13175204 67.623238 7.3577476
0.13187923 125.2934 7.3579102
0.13213439 61.624809 7.3583984
0.13219965 -21.06962 7.3585615
0.13240018 56.465572 7.3590498
0.1333822 -22.13496 7.3595381
0.13614464 78.326355 7.3606772
0.13701193 -2.6011372 7.3611655
0.13724993 -56.868271 7.3613281
0.13813105 -6.0262456 7.3623047
0.13838761 57.507336 7.3626304
0.13871293 -25.556557 7.362956
0.13926178 75.188156 7.3634443
0.14111651 -27.321695 7.3645835
0.14142928 -97.804642 7.3647461
0.14220518 -47.432621 7.3652344
0.14310582 17.252928 7.3662109
0.14319216 67.319298 7.3666992
0.14323658 124.62926 7.3668623
0.14360324 50.699562 7.3673506
0.14396675 0.23564138 7.3676758
0.14542204 -58.478481 7.368978
0.14552394 -113.83646 7.3693037
0.14561714 -23.084618 7.3696289
0.14568929 30.094364 7.3702803
0.14628732 -25.286741 7.3719077
0.14721771 41.596382 7.37321
0.1474317 -28.778822 7.3736982
0.14727643 33.374184 7.3748374
0.14853342 -38.434845 7.3771162
0.14851154 12.22766 7.3787436
0.14858873 63.563065 7.3792319
0.14896795 -27.136955 7.3798828
0.14956859 39.486763 7.3828125
0.14990929 -32.975307 7.3841147
0.15020548 20.69973 7.3855796
0.15074937 -36.295097 7.3885093
0.15090178 22.699713 7.3891602
0.15096435 -29.766539 7.3902998
0.15115158 25.897289 7.3917646
0.15139797 -28.266333 7.3929038
0.15154088 31.260315 7.3953452
0.15178484 -24.443865 7.3963218
0.15215538 26.165253 7.4015303
Data Acquisition max load Time: 8.3614912 Sec 11/6/2007 1:33:13 PM
Stroke Load Time
in lbf Sec
0.030266352 7058.5361 7.1000977
0.12998095 -257.43863 7.3569336