## input
MTS793¦MPT¦ENU¦1¦2¦.¦/¦:¦1¦0¦0¦A
Data Acquisition level data Time: 8.8134766 Sec 11/6/2007 1:57:37 PM
Stroke Load Time
in lbf Sec
8.8082626e-05 152.78342 0.13460287
0.00019011831 202.81795 0.18652344
0.00033401838 253.01169 0.23730469
0.00044980738 303.15805 0.28792319
0.00050620106 353.26965 0.33919272
0.00060185441 403.29147 0.39013672
0.00070188218 453.30487 0.43977866
0.00077376561 503.33014 0.49088544
0.00091306842 553.40344 0.53889978
0.00094602769 603.5426 0.59049481
0.0010889673 653.57654 0.63867188
0.0011698967 703.61121 0.69075525
0.0012841158 753.66034 0.73779297
0.0013898112 803.81079 0.78710938
0.0014282335 853.91516 0.83610028
0.001547083 903.96478 0.88574219
0.0016759851 954.08722 0.93668622
0.001752102 1004.1118 0.98665369
0.0019006839 1054.1556 1.0375977
0.0019904261 1104.238 1.0869141
0.0020824529 1154.3892 1.1385092
0.0022227494 1204.4921 1.1871746
0.0023237402 1254.6677 1.2384441
0.0023726246 1304.6759 1.2880859
0.0024985429 1354.7893 1.3388672
0.0026512968 1404.874 1.3885092
0.0027252394 1455.0187 1.4389648
0.0028625445 1505.1526 1.4895834
0.0029210257 1555.2626 1.5398763
0.0030570165 1605.4302 1.5893555
0.0031525267 1655.5313 1.6391602
0.0032555382 1705.6498 1.6904297
0.0033656901 1755.7179 1.7397461
0.0034723179 1805.7732 1.7905273
0.0035442731 1855.8064 1.8404949
0.0036536872 1905.9578 1.8904623
0.0037313104 1956.089 1.9401042
0.0038514403 2006.2378 1.9905599
0.0039423713 2056.2832 2.0400391
0.004070126 2106.3926 2.0904949
0.0041582598 2156.4946 2.140625
0.0043138 2206.5588 2.1914063
0.0043940945 2256.6357 2.2412109
0.0044656498 2306.7197 2.2916667
0.0045597074 2356.813 2.3416343
0.0046800426 2406.8638 2.3919272
0.0048001218 2456.9724 2.4415691
0.0049642595 2507.0693 2.4918621
0.0051029143 2557.21 2.5416667
0.005181252 2607.2158 2.5916343
0.0052763652 2657.2581 2.641439
0.0054140161 2707.282 2.6917319
0.0055057351 2757.363 2.7420249
0.0056203743 2807.4756 2.792155
0.0057295351 2857.5015 2.8419597
0.0058757812 2907.728 2.8919272
0.0059573893 2957.8076 2.9425457
0.0060286373 3007.8093 2.9925132
0.0061890953 3057.9058 3.0431316
0.0063106492 3108.1204 3.0922852
0.0064018797 3158.3208 3.1432292
0.0065298574 3208.4365 3.1925457
0.0066220686 3258.5806 3.2436523
0.006763502 3308.6289 3.2929688
0.0068943403 3358.7534 3.3435874
0.0069601997 3408.8901 3.3935547
0.0071366518 3458.9363 3.4443359
0.0072564338 3509.0269 3.4938152
0.0073972321 3559.0706 3.5447593
0.0074603749 3609.1575 3.59375
0.0075987224 3659.2388 3.6438804
0.0077448376 3709.3176 3.6946616
0.0078529716 3759.5063 3.7447917
0.0080102738 3809.5625 3.7949219
0.0081020854 3859.6433 3.8452148
0.0082311518 3909.7639 3.8948569
0.0083858389 3959.7659 3.9446616
0.0085099367 4009.9163 3.99528
0.0086380187 4059.9329 4.045085
0.0088097071 4110.2036 4.0948896
0.0089188144 4160.2412 4.1461592
0.0090208398 4210.2549 4.1962891
0.0091677438 4260.3516 4.2459311
0.0093555264 4310.354 4.2965498
0.0094499225 4360.4839 4.3458662
0.0095665492 4410.5942 4.3963218
0.0097170975 4460.6196 4.4466147
0.0098495856 4510.8262 4.4970703
0.0099603953 4560.8979 4.5467124
0.010106355 4610.9346 4.597168
0.010279652 4660.9521 4.6464844
0.010427251 4711.0703 4.6964521
0.010528366 4761.3154 4.7469077
0.010696415 4811.4502 4.7970381
0.010825594 4861.5039 4.8478193
0.010972119 4911.5269 4.8969727
0.011157822 4961.6631 4.9482422
0.011272823 5011.7803 4.9985352
0.011467797 5061.8457 5.0485029
0.011597292 5111.9263 5.0974936
0.011768591 5162.0688 5.1492515
0.011965186 5212.3506 5.1992188
0.012081147 5262.4058 5.2495117
0.012246727 5312.4624 5.2989912
0.012465484 5362.5244 5.3486328
0.012619242 5412.605 5.3989258
0.012792078 5462.6558 5.4503584
0.01295931 5512.7349 5.4998374
0.013133148 5563.0293 5.5509443
0.013315931 5613.0542 5.6012373
0.013563938 5663.1719 5.6500654
0.013772789 5713.2778 5.701335
0.013913134 5763.2847 5.7509766
0.014127343 5813.334 5.8006186
0.014343692 5863.4692 5.8505859
0.014469631 5913.6079 5.9013672
0.014686369 5963.6626 5.949707
0.014959767 6013.7705 6.0013022
0.015135153 6063.9541 6.0507813
0.015327035 6114.0991 6.1013999
0.01554369 6164.3101 6.1518555
0.015729938 6214.436 6.2024741
0.015979595 6264.5283 6.2524414
0.016240411 6314.6089 6.3028975
0.016424218 6364.6377 6.3528647
0.016678201 6414.7949 6.4046226
0.016909078 6464.9692 6.4544272
0.017148787 6515.0479 6.5042319
0.017420299 6565.2778 6.5532227
0.017604874 6615.3604 6.6044922
0.017883794 6665.4507 6.6546226
0.018082809 6715.5083 6.7054038
0.018365661 6765.5552 6.7556968
0.018610431 6815.6401 6.8063154
0.018903861 6865.8682 6.8572593
0.019180637 6915.9526 6.9077148
0.01951101 6965.998 6.9591475
0.019832801 7016.0957 7.009603
0.020132292 7066.1426 7.0600586
0.02046001 7116.2808 7.109375
0.020815736 7166.5605 7.1611328
0.021228328 7216.7363 7.2124023
0.021621007 7266.7856 7.263835
0.022074256 7316.7876 7.3152671
0.02255008 7366.9121 7.3673506
0.023098215 7416.9287 7.419271
0.023691596 7466.9673 7.4729819
0.024403786 7517.1064 7.5270185
0.025280636 7567.2124 7.5836592
0.026606292 7617.2236 7.6523438
0.030261781 7565.9326 7.7488608
0.030642172 7515.8921 7.7529297
0.030906329 7462.2852 7.7550459
0.031151192 7408.5601 7.7568359
0.03140375 7358.0898 7.7584639
0.031786621 7304.4761 7.760417
0.032228898 7252.0581 7.7625327
0.032710806 7199.6929 7.7644858
0.033118814 7146.1138 7.7662764
0.033589255 7090.3154 7.7679038
0.033990078 7037.9697 7.769206
0.034356058 6984.2021 7.7703452
0.034686808 6934.1475 7.7713218
0.035091374 6882.5483 7.7722983
0.0354436 6827.9028 7.7732749
0.035842381 6772.0469 7.7742515
0.036279958 6713.853 7.775228
0.036665607 6658.6807 7.776042
0.03701894 6596.3594 7.7766929
0.037593164 6543.5327 7.777832
0.038294319 6490.2051 7.7792969
0.039213259 6436.9824 7.7809248
0.039908152 6381.5615 7.782064
0.040417708 6326.4141 7.7828779
0.041033588 6270.813 7.7838545
0.041602217 6215.3091 7.784668
0.042051181 6153.2617 7.7853193
0.042435978 6096.8838 7.7858076
0.042779755 6041.8428 7.7862959
0.043216113 5968.9404 7.7867842
0.043500692 5907.1846 7.7871094
0.043787107 5842.9063 7.7874351
0.044088382 5772.2168 7.7877607
0.044409197 5679.7979 7.7880859
0.044591837 5622.7139 7.788249
0.04480039 5556.6895 7.7884116
0.045027565 5478.8281 7.7885742
0.045255747 5384.2466 7.7887373
0.045478359 5266.3394 7.7888999
0.045705784 5118.4429 7.7890625
0.045952756 4936.019 7.7892256
0.046234317 4719.0972 7.7893882
0.046567969 4473.9043 7.7895508
0.046965338 4209.7466 7.7897139
0.047420967 3931.7 7.7898765
0.047922436 3636.9226 7.7900391
0.048470113 3315.9629 7.7902021
0.049073316 2951.1816 7.7903647
0.049733266 2500.5884 7.7905273
0.050457649 1892.7832 7.7906904
0.051279467 1100.621 7.790853
0.052226644 239.3949 7.7910156
0.053283043 -477.31183 7.7911787
0.054403454 -899.16736 7.7913413
0.055547737 -1018.5687 7.7915039
0.056672893 -920.23108 7.791667
0.057700939 -713.91431 7.7918296
0.058541648 -492.86957 7.7919922
0.059154283 -309.55881 7.7921553
0.05954843 -198.0406 7.7923179
0.059757847 -324.39297 7.7926435
0.059585627 -434.74637 7.7928061
0.059239283 -363.97845 7.7929688
0.058767486 -78.27623 7.7931318
0.058253735 284.24384 7.7932944
0.057793826 563.34534 7.793457
0.057472192 699.26776 7.7936201
0.057457723 633.45746 7.7939453
0.057773937 485.7558 7.7941084
0.058267456 283.21527 7.794271
0.058943219 52.771988 7.7944336
0.059822451 -133.11371 7.7945967
0.06089909 -188.33533 7.7947593
0.062138937 -113.03825 7.7949219
0.063489988 -14.580594 7.795085
0.066282697 -69.874321 7.7954102
0.067634426 -185.47299 7.7955732
0.068907171 -301.54434 7.7957358
0.070056297 -387.75192 7.7958984
0.072446294 -210.70898 7.7963867
0.072868332 10.816168 7.7965498
0.073131032 235.48282 7.7967124
0.073274188 342.88156 7.796875
0.073339596 262.24615 7.7970381
0.073356114 49.857075 7.7972007
0.073354632 -163.17522 7.7973633
0.073380858 -281.18356 7.7975264
0.073684104 -184.72948 7.7978516
0.074014947 -16.322001 7.7980146
0.074492194 190.44836 7.7981772
0.075111732 391.30447 7.7983398
0.0758534 513.02234 7.7985029
0.077675842 263.35553 7.7988281
0.078733407 -4.410933 7.7989912
0.079839446 -183.81819 7.7991538
0.083218709 -108.54597 7.7996421
0.084323622 -50.308853 7.7998047
0.085358977 1.7936534 7.7999678
0.087895893 -112.38382 7.800456
0.088522494 -262.86166 7.8006186
0.088999316 -350.20303 7.8007813
0.089540601 -179.76791 7.8011069
0.089663655 -63.617916 7.8012695
0.089732155 -6.9369936 7.8014326
0.089916714 75.390282 7.8017578
0.090436816 130.78375 7.8020835
0.09140195 67.117737 7.8024092
0.092812918 217.64482 7.8027344
0.093673095 317.8252 7.8028975
0.095647164 250.41499 7.8032227
0.096716367 122.84454 7.8033857
0.09778586 -8.4721146 7.8035483
0.09880802 -141.59106 7.8037109
0.099740706 -275.8974 7.803874
0.10054829 -372.80475 7.8040366
0.10170026 -293.32715 7.8043623
0.10207794 -166.14349 7.8045249
0.10239212 -76.092896 7.8046875
0.1030596 -155.27931 7.8051758
0.10329925 -101.87405 7.8055015
0.10346366 -6.7999382 7.8056641
0.10366458 121.45683 7.8058271
0.10387997 272.88553 7.8059897
0.10412802 411.68408 7.8061523
0.10445534 481.66992 7.8063154
0.10551457 312.34216 7.8066406
0.10623087 136.4698 7.8068037
0.10700006 -22.438688 7.8069663
0.10777862 -127.44296 7.8071289
0.10855807 -180.92221 7.807292
0.11014816 -240.57204 7.8076172
0.11291496 -181.92816 7.8082685
0.11353886 -110.63033 7.8085938
0.11370843 -32.17878 7.8087568
0.11383516 59.372093 7.8089194
0.11391701 128.0601 7.809082
0.1139271 75.270332 7.8097334
0.11612028 127.98897 7.81071
0.11737268 4.0330396 7.8110352
0.11801161 -81.726997 7.8111982
0.11861704 -135.58989 7.8113608
0.12071375 -75.338928 7.8120117
0.12116307 6.7932529 7.8121748
0.12155394 79.768463 7.8123374
0.12228338 -15.673249 7.8128257
0.12239137 -66.723953 7.8129883
0.1226832 15.956186 7.8138022
0.12283595 94.185287 7.8139648
0.12303158 152.23003 7.8141279
0.12419263 89.228981 7.8146162
0.12605296 35.065079 7.8152671
0.12690189 -26.184177 7.8155928
0.12803064 -82.384399 7.816081
0.12907912 -1.5190538 7.8167319
0.12929949 -55.706676 7.8172202
0.12935635 20.395161 7.8178711
0.12944394 83.863503 7.8180342
0.12959193 156.0424 7.8181968
0.12982097 218.23848 7.8183594
0.13095148 124.01467 7.8188477
0.13140751 32.058178 7.8190107
0.13185842 -35.484753 7.8191733
0.13259396 -94.161568 7.819499
0.13385786 -34.608253 7.8203125
0.13440447 31.888739 7.8212891
0.1344545 92.992432 7.8217773
0.13586769 41.23732 7.822917
0.13616599 -13.383275 7.8230796
0.13647299 -74.255074 7.8232422
0.13819134 25.928186 7.8243818
0.13806419 -32.82394 7.8251953
0.13777608 19.744474 7.8258467
0.13786423 101.31234 7.8261719
0.13849701 14.505911 7.8268232
0.13933942 -40.27232 7.8274741
0.139901 12.318308 7.828939
0.13990968 80.738579 7.8305664
0.14042373 6.2262726 7.8310547
0.14080298 -64.170265 7.8313804
0.14121199 -10.686258 7.8321943
0.14110155 -73.66169 7.8330078
0.14104146 -3.3172994 7.8336592
0.14112884 90.057808 7.8339844
0.14148729 23.714731 7.8346357
0.14168969 -52.188374 7.835124
0.14227828 12.413437 7.8365889
0.14261803 -50.974796 7.8390303
0.14296226 13.228538 7.8400068
0.14297171 -38.013901 7.8409834
0.14306775 41.382889 7.84196
0.14324355 -8.8643265 7.8427734
0.14378254 41.726276 7.8463545
0.14397359 -8.7035027 7.8470054
0.14459477 43.766743 7.8523765
0.14457127 -9.9136372 7.8535156
Data Acquisition max load Time: 8.8170576 Sec 11/6/2007 1:57:37 PM
Stroke Load Time
in lbf Sec
0.028365472 7645.7114 7.7125654
0.055547737 -1018.5687 7.7915039