## input
MTS793¦MPT¦ENU¦1¦2¦.¦/¦:¦1¦0¦0¦A
Data Acquisition level data Time: 14.254883 Sec 11/1/2007 4:11:15 PM
Stroke Load Time
in lbf Sec
0.0001053037 89.056419 0.13167319
0.00022668624 139.15968 0.18050131
0.00033478928 189.32205 0.23209636
0.00042846543 239.3369 0.28173828
0.00047227624 289.61707 0.3318685
0.00057672197 339.63287 0.38411459
0.00065935194 389.94672 0.43570966
0.00077831675 440.00888 0.48551434
0.00085591659 490.19409 0.53710938
0.00089555798 540.36542 0.58723962
0.00097353687 590.43005 0.63818359
0.0011133724 640.43945 0.68798828
0.0011839445 690.52844 0.73844403
0.0012729799 740.66718 0.78759766
0.0013848223 790.94037 0.83805341
0.00147396 841.05103 0.88655603
0.0015653516 891.09283 0.93636072
0.0016517132 941.15143 0.98470056
0.0017311187 991.17285 1.0336914
0.0018530006 1041.2383 1.0839844
0.0019550696 1091.2999 1.1342773
0.0020587649 1141.4781 1.1844076
0.0021070321 1191.4973 1.234375
0.0021956398 1241.6796 1.2848308
0.0023190379 1291.8132 1.3336589
0.0023917307 1341.8928 1.3847656
0.0025100987 1391.9454 1.4345703
0.0025967676 1442.1147 1.4858398
0.0026914605 1492.1294 1.534668
0.0027844196 1542.4055 1.5859375
0.0028910066 1592.4526 1.6355795
0.0029641602 1642.5417 1.686198
0.003090706 1692.6835 1.7355144
0.0031593419 1742.7822 1.7858074
0.0032582018 1792.8989 1.8365886
0.0033288558 1843.1007 1.886556
0.0034423782 1893.3895 1.9370117
0.0035142514 1943.5031 1.9868164
0.0036099791 1993.5056 2.0371094
0.0036482885 2043.6868 2.0875652
0.0037888899 2093.8169 2.1385093
0.0038923726 2143.9011 2.1879883
0.0039337347 2194.0366 2.2384441
0.0040790183 2244.3025 2.2877605
0.0041577676 2294.3574 2.3382163
0.0042306962 2344.4094 2.3883464
0.0043154904 2394.4373 2.4386394
0.0044479985 2444.5549 2.487793
0.004539093 2494.6558 2.5390625
0.0045869811 2544.7361 2.5883789
0.0047285864 2594.7612 2.6401367
0.0047882991 2644.7771 2.6879883
0.0048845289 2694.887 2.7390952
0.0049774442 2744.887 2.7885742
0.0051488155 2794.9771 2.8383789
0.0052454546 2845.0872 2.8889976
0.0053301952 2895.1697 2.9394531
0.00537448 2945.3677 2.9908855
0.0054846597 2995.5071 3.0397136
0.0055902018 3045.5256 3.0909832
0.005689092 3095.5291 3.1396484
0.0057760784 3145.5647 3.190918
0.0058509358 3195.6284 3.2395835
0.0059374403 3245.7124 3.2906902
0.0060899691 3295.8547 3.3385417
0.0061267391 3345.864 3.3919272
0.0062669744 3395.9128 3.4402671
0.0063407836 3446.0596 3.4933269
0.0064565088 3496.0938 3.5402019
0.0065055345 3546.1169 3.591146
0.0066302973 3596.2908 3.6412761
0.0067301947 3646.2954 3.6918945
0.0068238685 3696.4153 3.7412109
0.0069098123 3746.5669 3.7911785
0.0069836932 3796.6794 3.8419597
0.0071020611 3846.8662 3.8929038
0.007190113 3897.2017 3.9436851
0.0073124971 3947.2363 3.9936523
0.007418049 3997.2842 4.0428061
0.0075025768 4047.3247 4.0935874
0.0076377485 4097.5176 4.1445313
0.0076822764 4147.7314 4.1935225
0.0078013418 4197.895 4.2446289
0.0078889942 4248.0161 4.2944336
0.0080042472 4298.1313 4.344564
0.0080938693 4348.229 4.3937178
0.0081697274 4398.3706 4.4454756
0.0082899909 4448.4629 4.4946289
0.0083679827 4498.4863 4.5458984
0.0085115852 4548.5806 4.5955405
0.0085712885 4598.6729 4.6461592
0.0086764824 4648.7466 4.6956382
0.0087919813 4698.7632 4.7462568
0.008855382 4748.8579 4.7947593
0.0089683207 4798.9028 4.8458662
0.0090652369 4848.9907 4.8959961
0.0092136851 4899.0391 4.9454756
0.0092932656 4949.3804 4.9969077
0.0093943169 4999.5249 5.046875
0.0095230658 5049.7822 5.0978193
0.0095810071 5099.8706 5.1472983
0.0096627651 5149.9253 5.1984053
0.0098010516 5199.9453 5.2469077
0.0099093085 5250.145 5.297689
0.0099811619 5300.1572 5.3465171
0.01012741 5350.1631 5.3986006
0.010238494 5400.2104 5.4467773
0.01034379 5450.2173 5.49821
0.010424947 5500.2251 5.5467124
0.010502496 5550.3354 5.5986328
0.010620874 5600.3418 5.6468101
0.010740717 5650.4624 5.6974287
0.010831568 5700.7061 5.7472334
0.010960778 5750.8203 5.7975264
0.011044196 5800.9321 5.8483076
0.011175424 5850.9961 5.8986006
0.011242298 5901.124 5.9488935
0.011406628 5951.4082 5.9986982
0.011480492 6001.564 6.0493164
0.01159382 6051.6748 6.0991211
0.01172559 6101.8975 6.1503906
0.01180644 6151.9595 6.199707
0.01195119 6202.0547 6.25
0.012022222 6252.1265 6.2999678
0.012146301 6302.3584 6.350749
0.012248398 6352.5698 6.4003906
0.012344145 6402.7119 6.4510093
0.01246866 6452.7417 6.500814
0.012613506 6502.8779 6.5515952
0.012750019 6553.1084 6.6010742
0.012840684 6603.1538 6.6520185
0.012926758 6653.1543 6.7010093
0.013089572 6703.2573 6.7524414
0.013222111 6753.417 6.8011069
0.013324794 6803.4429 6.8523765
0.013494564 6853.6128 6.9025068
0.013564429 6903.8408 6.9526367
0.013746827 6953.8481 7.0027671
0.013839981 7003.9321 7.0527344
0.013978563 7053.9683 7.1035156
0.014135989 7104.1211 7.1534834
0.014257317 7154.2563 7.2036133
0.01434151 7204.3418 7.2526045
0.014504477 7254.4697 7.3041992
0.014647209 7304.5444 7.3530273
0.014770526 7354.6694 7.4047852
0.014889583 7404.8472 7.4537764
0.015047049 7454.9321 7.5053711
0.015202886 7505.0259 7.5546875
0.015367394 7555.0391 7.6044922
0.015484215 7605.0732 7.6546226
0.015651202 7655.2646 7.7049155
0.015794331 7705.2651 7.7547202
0.015977936 7755.3623 7.8053389
0.016136918 7805.4893 7.855957
0.016227202 7855.6011 7.9060874
0.01643887 7905.7246 7.9557295
0.016569985 7955.7344 8.0065107
0.016713569 8005.9053 8.0571289
0.01688334 8055.9136 8.1072598
0.01709684 8106.0576 8.1577148
0.017278997 8156.2095 8.2075195
0.01742998 8206.249 8.2565107
0.01757466 8256.3857 8.3084316
0.017751072 8306.4873 8.3579102
0.017928047 8356.7207 8.4077148
0.018120902 8406.7383 8.4591475
0.018312506 8456.8301 8.5084639
0.018450301 8507.0635 8.5589199
0.018661702 8557.2529 8.6088867
0.018874178 8607.5537 8.6606445
0.019056745 8657.6768 8.710124
0.019277632 8707.7783 8.7615566
0.019484689 8757.8369 8.81071
0.019665414 8807.8486 8.8616543
0.019873228 8857.8516 8.9109707
0.02010723 8907.8652 8.9624023
0.020342942 8957.9668 9.0126953
0.0205258 9008.0684 9.0639648
0.020774053 9058.2773 9.1136074
0.021047318 9108.5811 9.1637373
0.021254383 9158.7363 9.2141933
0.021535886 9208.7871 9.2644863
0.021841401 9258.8623 9.315918
0.022099193 9308.873 9.3660488
0.022381699 9358.9453 9.4163418
0.022675578 9408.9463 9.467123
0.022981638 9459.0762 9.5177412
0.02327946 9509.2354 9.5683594
0.023613285 9559.2793 9.6186523
0.023970053 9609.4121 9.6699219
0.024375293 9659.5039 9.7194014
0.024741873 9709.6641 9.7713223
0.025101377 9759.8984 9.8214521
0.025568888 9809.9531 9.87321
0.025968922 9860.0527 9.9231777
0.026417071 9910.2686 9.9742842
0.026884915 9960.3496 10.025391
0.027388951 10010.424 10.075847
0.027897937 10060.488 10.127441
0.028460993 10110.698 10.178386
0.029002447 10160.77 10.229004
0.029676238 10210.826 10.279948
0.030288471 10260.907 10.331706
0.03091795 10310.927 10.38265
0.031608745 10361.101 10.432292
0.032215919 10411.313 10.480957
0.032883551 10461.346 10.528972
0.033428084 10511.422 10.578613
0.034006268 10561.426 10.627604
0.034601051 10611.612 10.677897
0.035207987 10661.639 10.726237
0.03576627 10711.743 10.77653
0.036396351 10761.778 10.827148
0.036953151 10811.985 10.877441
0.037573051 10862.079 10.927409
0.038156874 10912.218 10.978027
0.03875836 10962.38 11.028483
0.039390992 11012.451 11.079428
0.040041029 11062.466 11.129232
0.040756017 11112.524 11.180664
0.041434336 11162.591 11.231445
0.042193249 11212.746 11.281738
0.04291217 11262.907 11.33252
0.043685161 11313.004 11.383789
0.044471163 11363.137 11.434082
0.045326818 11413.387 11.485026
0.046165567 11463.492 11.537436
0.04713998 11513.597 11.588217
0.048047159 11563.796 11.639812
0.049058951 11613.891 11.692058
0.050091449 11664.023 11.744467
0.051276833 11714.271 11.798666
0.05250711 11764.287 11.852865
0.053876318 11814.492 11.908691
0.05542862 11864.66 11.964682
0.057009712 11914.694 12.017416
0.058824107 11964.728 12.072429
0.060571726 12014.958 12.124187
0.062143967 12065.001 12.171387
0.063714646 12115.159 12.216797
0.065231211 12165.259 12.264486
0.066714503 12215.295 12.312175
0.06828744 12265.313 12.363119
0.06983602 12315.441 12.411621
0.071431912 12365.553 12.460775
0.072888374 12415.557 12.509115
0.07446643 12465.588 12.558432
0.076140299 12515.687 12.608562
0.077913538 12565.893 12.660971
0.079615608 12615.971 12.712729
0.081303939 12665.982 12.763184
0.083074778 12716.041 12.814779
0.084867887 12766.087 12.865397
0.086773559 12816.233 12.918132
0.089491002 12866.331 12.988119
0.093025804 12816.009 13.045248
0.10543567 12765.825 13.150554
0.10929952 12715.084 13.173828
0.11164896 12664.812 13.186035
0.11293761 12613.551 13.192058
0.11433658 12563.121 13.197754
0.11534709 12512.808 13.20166
0.11613727 12462.021 13.204428
0.11690556 12411.829 13.207031
0.11776744 12360.333 13.209636
0.11863377 12305.827 13.212077
0.11928414 12251.827 13.213867
0.11995608 12198.734 13.215495
0.12062532 12145.573 13.21696
0.12118669 12095.079 13.218262
0.12170029 12044.826 13.219401
0.12220505 11990.401 13.220378
0.12268457 11939.444 13.221191
0.12313365 11879.669 13.222006
0.12348998 11817.644 13.222656
0.12378392 11764.894 13.223145
0.1241102 11709.259 13.223633
0.12440615 11650.403 13.224121
0.12480038 11584.1 13.224609
0.12500949 11533.589 13.224936
0.12521221 11479.366 13.225261
0.12543945 11422.523 13.225586
0.12571399 11360.691 13.225912
0.12600859 11291.159 13.226237
0.12629534 11213.877 13.226563
0.12661037 11130.256 13.226889
0.12694238 11040.409 13.227214
0.12724298 10943.295 13.227539
0.127422 10890.152 13.227702
0.12760521 10831.535 13.227865
0.12777673 10766.907 13.228027
0.12794457 10698.074 13.22819
0.12813011 10627.504 13.228354
0.12834302 10555.751 13.228516
0.12856908 10480.65 13.228679
0.12879068 10398.743 13.228842
0.12901054 10307.376 13.229004
0.12924145 10205.866 13.229167
0.12949041 10094.804 13.22933
0.12976551 9973.7539 13.229492
0.13007411 9839.7764 13.229655
0.13041508 9689.3867 13.229818
0.13077837 9521.2598 13.22998
0.13115679 9332.7979 13.230144
0.13156113 9111.8682 13.230307
0.13200559 8834 13.230469
0.13249038 8471.5352 13.230632
0.1330253 8009.1709 13.230795
0.13364258 7448.8931 13.230957
0.13437572 6798.1128 13.23112
0.13524863 6057.272 13.231283
0.13627602 5218.6353 13.231445
0.13746291 4276.8262 13.231608
0.13881432 3244.4829 13.231771
0.14034174 2167.116 13.231934
0.1420393 1128.66 13.232097
0.14386587 226.61192 13.23226
0.1457586 -470.32968 13.232422
0.14764416 -936.7843 13.232585
0.14943944 -1176.1913 13.232748
0.1524372 -1113.353 13.233073
0.15351063 -941.52271 13.233236
0.15422717 -764.08539 13.233398
0.15456627 -616.31287 13.233562
0.15455772 -493.54251 13.233725
0.15425198 -355.50601 13.233887
0.15369494 -162.79222 13.23405
0.15296194 85.431351 13.234213
0.15217748 353.08286 13.234375
0.15147193 592.52252 13.234538
0.15093733 762.89124 13.234701
0.15063593 836.17004 13.234863
0.15092388 669.22546 13.235189
0.15155506 477.17926 13.235352
0.15250722 266.73343 13.235515
0.153771 76.006439 13.235678
0.15532899 -72.8423 13.23584
0.15713975 -180.37262 13.236003
0.1591412 -253.392 13.236166
0.16341183 -311.44968 13.236491
0.16758344 -363.80957 13.236816
0.17255779 -266.06866 13.237305
0.1736742 -135.36128 13.237468
0.17452464 6.7917409 13.237631
0.17515217 111.38307 13.237793
0.1761159 13.344909 13.238281
0.17632021 -86.018875 13.238444
0.17656377 -163.69751 13.238607
0.17783757 3.3705134 13.239096
0.17852663 159.36362 13.239258
0.17939389 292.6937 13.239421
0.18045442 354.55557 13.239584
0.18312871 237.2285 13.239909
0.18468808 137.93716 13.240072
0.18634064 59.814621 13.240234
0.18978934 -8.434289 13.240561
0.19629592 -69.443779 13.241211
0.19771133 -165.13066 13.241374
0.19898456 -273.56927 13.241537
0.20008305 -354.56738 13.241699
0.20233746 -299.52548 13.242188
0.20288 -220.31718 13.242351
0.20335956 -110.86191 13.242514
0.20377874 10.801068 13.242676
0.20417581 107.74699 13.242839
0.2046188 158.94174 13.243002
0.20759812 216.14839 13.243652
0.2097972 285.28775 13.243979
0.21266051 225.48166 13.244304
0.21426918 144.86586 13.244467
0.21587704 30.525642 13.244629
0.21741436 -103.44818 13.244792
0.21881609 -225.17288 13.244955
0.22004744 -305.21652 13.245117
0.22534926 -218.85484 13.246257
0.22568987 -141.29938 13.24642
0.22597462 -34.226303 13.246582
0.22626492 94.446396 13.246745
0.22660971 230.03047 13.246908
0.22705543 349.80096 13.24707
0.22763352 428.81024 13.247233
0.23005673 312.09421 13.247722
0.23104753 203.19008 13.247885
0.23212071 92.745987 13.248047
0.23325881 -17.822243 13.24821
0.23443571 -124.9577 13.248373
0.23562837 -215.13869 13.248535
0.23679344 -277.70468 13.248698
0.24218182 -171.03256 13.249675
0.24266964 -75.337357 13.249838
0.2430114 21.185766 13.25
0.24325724 102.50806 13.250163
0.24347942 164.18953 13.250326
0.24506642 95.362297 13.25114
0.24614939 38.520275 13.251465
0.24955577 -51.121872 13.252116
0.25161415 -121.60239 13.252441
0.25482589 -18.739162 13.253093
0.25541988 36.431385 13.253256
0.25719872 -17.912443 13.253906
0.25758082 -74.047585 13.254232
0.25824788 -16.09203 13.254721
0.25904945 80.93013 13.255046
0.26008284 143.80093 13.255371
0.26335531 84.699623 13.256186
0.2646575 28.184866 13.256511
0.26585588 -27.988092 13.256836
0.26706135 -84.33522 13.257162
0.26941901 -27.590582 13.258301
0.2700609 35.002907 13.258789
0.27055636 103.41829 13.259115
0.27137268 181.26996 13.25944
0.27336508 61.040081 13.260092
0.27391148 -9.9426022 13.260254
0.27443543 -63.240948 13.260417
0.2784999 18.619171 13.26237
0.2787267 68.968056 13.262533
0.27911121 142.49983 13.262858
0.28049847 75.667152 13.263672
0.28127933 12.22411 13.263998
0.28211448 -46.640797 13.264323
0.28296462 -99.574799 13.264648
0.28449091 -48.665836 13.2653
0.28503373 27.50598 13.265625
0.29051721 -25.104181 13.269206
0.29106238 26.083397 13.270671
0.29189432 83.215042 13.271322
0.29334572 11.738843 13.272299
0.2939263 -58.025246 13.272624
0.29508999 -4.5629849 13.274252
0.29544681 47.257915 13.275229
0.29624185 -20.055285 13.276205
0.29650748 -71.260178 13.27653
0.29713961 -16.355076 13.277832
0.29715064 50.635983 13.278483
0.29729781 -3.5413678 13.27946
0.29966211 -61.591579 13.285808
0.29952893 -2.9963014 13.286459
0.30142581 47.13036 13.297038
0.30162352 -7.0713577 13.298015
0.30202037 43.797707 13.303223
0.30236977 -7.1016197 13.30778
Data Acquisition max load Time: 14.258464 Sec 11/1/2007 4:11:15 PM
Stroke Load Time
in lbf Sec
0.08950112 12866.461 12.988281
0.15106037 -1216.0464 13.23291