## input
MTS793¦MPT¦ENU¦1¦2¦.¦/¦:¦1¦0¦0¦A
Data Acquisition level data Time: 16.228191 Sec 11/7/2007 1:49:06 PM
Stroke Load Time
in lbf Sec
0.00010730139 24.943565 0.13232422
0.00027347822 75.099716 0.18180339
0.00038840412 125.1881 0.23242188
0.00044934638 175.21191 0.28417969
0.00052989926 225.29187 0.33496094
0.0006537892 275.35861 0.38639325
0.00072166696 325.49612 0.4375
0.00081485137 375.51929 0.48746747
0.00090023974 425.56116 0.53743494
0.00099537056 475.66907 0.58805341
0.001086314 525.69617 0.63736981
0.0011678375 575.87604 0.68880212
0.0012749776 625.92969 0.73763025
0.0013503262 676.1441 0.78824872
0.0014659795 726.22986 0.83675134
0.0015435795 776.38702 0.88557947
0.0016759851 826.46692 0.93343103
0.0017789556 876.54498 0.98453778
0.0019011961 926.67267 1.034017
0.0019530284 976.79041 1.0843099
0.0020780989 1026.8187 1.1354167
0.0021875645 1076.8628 1.1852214
0.0022660787 1126.8748 1.2355144
0.0023601749 1176.9253 1.2853191
0.0024640341 1226.9958 1.3359375
0.0026223229 1277.1094 1.3850912
0.0026940422 1327.2758 1.4370117
0.0027612746 1377.2963 1.4851888
0.0029125225 1427.4637 1.5371094
0.0030014119 1477.5248 1.5864258
0.0030894049 1527.6189 1.6380209
0.0031613393 1577.8508 1.6870117
0.0032696782 1628.047 1.7381185
0.0033708229 1678.1649 1.7872722
0.0034897744 1728.1991 1.8380535
0.0035792021 1778.3278 1.8878582
0.0036763714 1828.4058 1.9381511
0.003758379 1878.4801 1.9879558
0.0038508566 1928.6637 2.0379233
0.0039308434 1978.8575 2.0882163
0.0040444299 2028.9862 2.1381836
0.0041448674 2079.0015 2.1888022
0.0042387177 2129.0374 2.2382813
0.0043455609 2179.1799 2.2895508
0.0044546165 2229.3401 2.3387046
0.0045048404 2279.5569 2.3894858
0.0046148179 2329.5664 2.4391277
0.0047408617 2379.6697 2.4887695
0.0048649875 2429.9133 2.5390625
0.0049700071 2480.0686 2.5904949
0.0050832732 2530.2075 2.6399741
0.0051792236 2580.3093 2.6907554
0.0052751354 2630.5322 2.7407227
0.0053479616 2680.686 2.7913413
0.0054641473 2730.7817 2.841146
0.005564475 2780.9368 2.891439
0.005693139 2831.1709 2.9415691
0.0057848715 2881.2588 2.9915366
0.0058598178 2931.4304 3.0418296
0.0059583928 2981.4431 3.0919597
0.0060697538 3031.5454 3.1422527
0.0061786845 3081.6494 3.1922202
0.0062897508 3131.7786 3.2421875
0.0064025661 3181.8118 3.2916667
0.0064634033 3232.2043 3.3429363
0.006592182 3282.4434 3.3920898
0.006670909 3332.6704 3.4433594
0.00677964 3382.686 3.4920249
0.0068644104 3432.7729 3.5441082
0.0069870842 3482.8086 3.592448
0.0071169902 3532.959 3.6446941
0.0072156657 3583.0039 3.6931968
0.0072828676 3633.0039 3.7438152
0.0073886141 3683.1641 3.793457
0.0074493517 3733.2222 3.8435874
0.0076124934 3783.4531 3.8937175
0.0077571743 3833.7324 3.9441733
0.0078174584 3883.8887 3.993978
0.0079038814 3933.9905 4.0439453
0.0080326404 3984.1194 4.0944014
0.0081498707 4034.2664 4.144206
0.0082389684 4084.3145 4.1954756
0.0083150947 4134.3911 4.2446289
0.0084481975 4184.4009 4.2954102
0.0085441172 4234.4443 4.3444014
0.0086508067 4284.5605 4.3953452
0.0087487446 4334.7681 4.4441733
0.0088254837 4384.8247 4.4949546
0.0089414362 4434.8906 4.5444336
0.0090234727 4485.0654 4.5963545
0.0091364952 4535.3901 4.6456709
0.0092654666 4585.5151 4.6972656
0.0093725966 4635.731 4.7467451
0.0094763041 4685.9126 4.797689
0.0096391495 4736.0146 4.8468428
0.0096962787 4786.2222 4.8972983
0.0098111657 4836.4351 4.9464521
0.0099204257 4886.521 4.997396
0.010028465 4936.5562 5.046875
0.010103516 4986.6611 5.0974936
0.010221311 5036.7217 5.1474609
0.010343063 5086.7637 5.1977539
0.010434751 5136.9238 5.2483726
0.010501973 5187.0679 5.2978516
0.010655629 5237.1094 5.3486328
0.010728372 5287.1812 5.3984375
0.010853464 5337.2329 5.4493818
0.010977251 5387.5034 5.4978843
0.011069144 5437.7104 5.550293
0.011163991 5487.772 5.5987959
0.011301571 5537.9478 5.6505537
0.01138712 5588.0171 5.6992188
0.011525071 5638.022 5.750814
0.011594506 5688.1235 5.7996421
0.011703305 5738.1577 5.8502607
0.011822115 5788.1807 5.8997397
0.011941448 5838.1997 5.9493818
0.012066905 5888.2241 5.9998374
0.012173594 5938.2769 6.0494795
0.012276554 5988.5117 6.1005859
0.012383303 6038.5933 6.1495771
0.012500905 6088.6899 6.2000327
0.012649579 6138.7305 6.2506514
0.012707438 6188.7832 6.3011069
0.012800478 6238.9438 6.3510742
0.01294723 6289.2456 6.4013672
0.013069378 6339.3638 6.4511719
0.013181117 6389.3945 6.5013022
0.013281445 6439.6006 6.5520835
0.013477365 6489.7832 6.6023765
0.013574236 6539.9888 6.6518555
0.013693946 6590.1191 6.7034507
0.013810452 6640.2124 6.7527671
0.013913421 6690.4902 6.8035483
0.014038173 6740.7871 6.8528647
0.014174964 6790.8301 6.903646
0.014260844 6840.8457 6.9524741
0.014385942 6890.856 7.0030928
0.014568349 6941.0625 7.0541992
0.014627242 6991.1797 7.104167
0.01475897 7041.3379 7.1547852
0.014843354 7091.563 7.203939
0.015027018 7141.6953 7.2547202
0.015119109 7191.7505 7.3040366
0.015267435 7241.937 7.3549805
0.015433702 7291.9512 7.403646
0.015528323 7342.0962 7.4554038
0.0156349 7392.1074 7.5043945
0.015793882 7442.1655 7.5555015
0.015885856 7492.1895 7.6048179
0.01604775 7542.2671 7.6560874
0.016172912 7592.3384 7.7054038
0.016317325 7642.4741 7.7566733
0.016409473 7692.5586 7.8059897
0.016570907 7742.5957 7.8562827
0.016664738 7792.6118 7.9059248
0.016789142 7842.6509 7.9557295
0.016942989 7892.6597 8.0061855
0.017096872 7942.7651 8.0563154
0.017220477 7992.8779 8.1069336
0.017334726 8042.9287 8.15625
0.017499212 8092.9746 8.2063808
0.017594241 8143.2197 8.2565107
0.017762924 8193.3789 8.3076172
0.017878005 8243.5742 8.3570967
0.018026324 8293.6836 8.4067383
0.018148063 8343.7891 8.4570313
0.018325653 8393.8301 8.5079756
0.018433046 8443.8926 8.5574551
0.018571161 8493.9258 8.6082363
0.018731097 8544.0469 8.6582031
0.018857621 8594.3057 8.708334
0.019013623 8644.4756 8.7583008
0.019143846 8694.5996 8.8087568
0.019270575 8744.6318 8.8585615
0.019430991 8794.7256 8.909831
0.019571492 8844.748 8.9584961
0.019767664 8894.791 9.0092773
0.01988204 8944.9883 9.059082
0.020012254 8995.1035 9.1100264
0.020186214 9045.1572 9.1599941
0.02033818 9095.2686 9.2093105
0.020506548 9145.3223 9.2615566
0.020675939 9195.4199 9.310873
0.020854522 9245.4307 9.3613281
0.021013273 9295.4346 9.4108076
0.021164324 9345.498 9.4617519
0.021341255 9395.6992 9.5110683
0.021496581 9445.8447 9.5626631
0.021665964 9495.9072 9.6119795
0.021882663 9545.9863 9.6630859
0.022026194 9596.2012 9.7127285
0.022191009 9646.2695 9.7630215
0.022421967 9696.5283 9.8131514
0.022552896 9746.6709 9.8631191
0.022785228 9796.6729 9.913249
0.022990633 9846.8438 9.9638672
0.023194812 9896.8857 10.014648
0.023334706 9946.9043 10.064453
0.023509674 9996.9063 10.113444
0.0237372 10046.997 10.164226
0.02393809 10097.053 10.21582
0.024174118 10147.228 10.264323
0.024385804 10197.461 10.313965
0.024613485 10247.57 10.366374
0.024801577 10297.7 10.41569
0.025043562 10347.744 10.465495
0.025242791 10397.76 10.515137
0.025504494 10447.814 10.567058
0.025764521 10497.903 10.616699
0.025950409 10548.134 10.666504
0.026172599 10598.213 10.717611
0.02647116 10648.289 10.767578
0.026712324 10698.409 10.817871
0.026997216 10748.473 10.867188
0.027231731 10798.618 10.91862
0.027545638 10848.707 10.968913
0.027803564 10898.805 11.019857
0.028110176 10949.032 11.070476
0.028439013 10999.204 11.120117
0.02874817 11049.222 11.171062
0.029101176 11099.352 11.221354
0.029428702 11149.488 11.272136
0.029757468 11199.549 11.322592
0.030124119 11249.685 11.372722
0.030514603 11299.858 11.423503
0.030881187 11349.891 11.473471
0.031207986 11400.025 11.52474
0.031612672 11450.037 11.574707
0.032018781 11500.098 11.624838
0.032457553 11550.413 11.67627
0.032808337 11600.492 11.725098
0.033252399 11650.575 11.776855
0.03364706 11700.666 11.826498
0.034070734 11750.78 11.876628
0.034510344 11800.95 11.927084
0.034985319 11851.157 11.978516
0.035448447 11901.307 12.029135
0.035849083 11951.445 12.080078
0.036362864 12001.656 12.130371
0.036844078 12051.989 12.179851
0.037314344 12102.198 12.230957
0.037858866 12152.353 12.281576
0.038305804 12202.488 12.330729
0.038922198 12252.821 12.384277
0.039420411 12302.938 12.433594
0.040001709 12352.952 12.485515
0.040538799 12403.078 12.535156
0.041158922 12453.086 12.58724
0.041782375 12503.24 12.637695
0.042472228 12553.31 12.690593
0.043141335 12603.516 12.740886
0.043878753 12653.614 12.792318
0.044673935 12703.77 12.84375
0.045504496 12753.988 12.895996
0.046364039 12804.045 12.949057
0.047394682 12854.102 13.002116
0.048361424 12904.12 13.055014
0.049448524 12954.189 13.108236
0.050608221 13004.359 13.162761
0.05188768 13054.366 13.21582
0.053161692 13104.408 13.269531
0.054645538 13154.438 13.325195
0.056236014 13204.622 13.379069
0.058007572 13254.638 13.43685
0.060070209 13304.67 13.495605
0.062256064 13354.71 13.551596
0.065029413 13404.929 13.615561
0.068003088 13455.09 13.678711
0.072914124 13505.225 13.762695
0.082994774 13555.37 13.881999
0.10296924 13605.414 14.047852
0.10444678 13656.927 14.058105
0.10545542 13707.408 14.066081
0.10701334 13757.573 14.080078
0.10981902 13807.701 14.10726
0.11399116 13857.746 14.150391
0.12054469 13907.771 14.216309
0.12914953 13957.81 14.293783
0.13648295 13906.226 14.353679
0.13687617 13855.294 14.35612
0.13851188 13907.684 14.365072
0.13888225 13959.554 14.367514
0.13931327 14011.708 14.370605
0.13988939 14061.792 14.375163
0.14081182 14111.912 14.383627
0.1424212 14162.098 14.400554
0.14484978 14212.169 14.429851
0.14756881 14262.179 14.46582
0.15026878 14312.255 14.504721
0.15311158 14362.401 14.544922
0.15604921 14412.476 14.587565
0.15887888 14462.527 14.632487
0.16167967 14512.618 14.678061
0.1645449 14562.665 14.725586
0.16766399 14612.706 14.775879
0.17082614 14662.88 14.826335
0.1741538 14712.894 14.879883
0.17775697 14763.002 14.9375
0.18224913 14813.176 15.003906
0.19618867 14762.879 15.158691
0.19753483 14712.385 15.167155
0.19826807 14660.597 15.171225
0.19912256 14609.717 15.175781
0.19992331 14559.636 15.179199
0.20052983 14505.966 15.181641
0.20096712 14455.034 15.183269
0.20148994 14401.681 15.185059
0.20197788 14346.655 15.186687
0.2024522 14295.21 15.187988
0.20284769 14245.097 15.189128
0.20317185 14192.967 15.190104
0.20356692 14142.644 15.191081
0.20391509 14087.257 15.191895
0.20418473 14036.445 15.192546
0.20448923 13982.086 15.193197
0.20481712 13918.726 15.193848
0.20505267 13867.92 15.194336
0.20534123 13810.015 15.194824
0.20560126 13746.794 15.195313
0.20583668 13680.089 15.195801
0.20607065 13629.067 15.196127
0.20633292 13573.787 15.196452
0.20657785 13519.027 15.196777
0.20681003 13466.554 15.197104
0.20701589 13411.196 15.197429
0.20724045 13346.009 15.197754
0.20748678 13268.379 15.19808
0.20776878 13184.337 15.198405
0.20804708 13097.768 15.19873
0.20833902 13006.287 15.199057
0.20870471 12903.192 15.199382
0.20887734 12846.338 15.199545
0.20904151 12787.088 15.199707
0.2092057 12726.532 15.19987
0.20937756 12664.874 15.200033
0.20956984 12600.999 15.200195
0.20979229 12533.075 15.200358
0.21003471 12459.396 15.200521
0.21027917 12378.315 15.200684
0.21052533 12287.927 15.200847
0.21078871 12186.93 15.20101
0.21108142 12075.806 15.201172
0.21140185 11956.024 15.201335
0.21173573 11827.614 15.201498
0.21207012 11688.354 15.20166
0.21241318 11535.565 15.201823
0.21278071 11367.644 15.201986
0.21317266 11183.146 15.202148
0.21358788 10979.118 15.202312
0.21403672 10751.217 15.202475
0.21451843 10495.519 15.202637
0.21502566 10209.458 15.2028
0.21556057 9890.2588 15.202963
0.21612731 9532.2041 15.203125
0.21674071 9119.1895 15.203288
0.21743149 8604.6162 15.203451
0.21822961 7912.21 15.203613
0.2191574 6995.5967 15.203776
0.22023135 5893.3813 15.203939
0.22147568 4697.457 15.204102
0.22292587 3479.2783 15.204265
0.22460274 2274.3633 15.204428
0.2265022 1130.1971 15.20459
0.22859204 139.2103 15.204753
0.23080541 -596.03687 15.204916
0.23305473 -1033.9935 15.205078
0.23524182 -1226.2856 15.205241
0.2402872 -1159.7468 15.205729
0.2411534 -992.95221 15.205893
0.24156959 -768.12091 15.206055
0.24156086 -539.56531 15.206218
0.2411817 -345.64026 15.206381
0.24051741 -168.61789 15.206543
0.23967591 37.112839 15.206706
0.23877202 275.00211 15.206869
0.23792075 486.46057 15.207031
0.23723336 602.64075 15.207194
0.23668161 516.35095 15.20752
0.23693837 402.92807 15.207683
0.23759127 309.75714 15.207846
0.23862404 243.08736 15.208008
0.23999375 164.25282 15.208171
0.24164857 36.417923 15.208334
0.24354662 -127.2784 15.208496
0.24565442 -277.92459 15.208659
0.24792114 -393.12134 15.208822
0.25025147 -498.14502 15.208984
0.25251853 -606.0174 15.209147
0.25463304 -660.90839 15.209311
0.25657907 -581.44312 15.209473
0.258342 -361.1998 15.209636
0.25984874 -96.157486 15.209799
0.26102 100.93272 15.209961
0.26185805 193.41129 15.210124
0.26364759 44.646812 15.210775
0.26385763 -119.81865 15.210938
0.26405942 -251.02339 15.211101
0.26487768 -129.88235 15.211426
0.26553917 53.536476 15.211589
0.26632431 195.89922 15.211752
0.26721513 261.23431 15.211914
0.27076465 186.75853 15.212402
0.27230555 113.60178 15.212565
0.27395961 57.290028 15.212729
0.27942479 151.55014 15.213217
0.28285816 27.076309 15.213542
0.28445408 -143.74649 15.213705
0.2859427 -291.33087 15.213867
0.28723672 -353.14053 15.21403
0.28978297 -298.50677 15.214519
0.29139146 -197.15782 15.215007
0.29173514 -119.13396 15.21517
0.29211152 -54.199364 15.215332
0.29259828 -2.4364581 15.215495
0.29322678 63.657726 15.215658
0.29398772 167.26161 15.21582
0.2948648 290.82654 15.215983
0.2958869 388.6124 15.216146
0.29710135 440.13589 15.216309
0.30333748 309.45224 15.21696
0.30501673 80.28299 15.217123
0.30676419 -173.23343 15.217285
0.30841917 -356.59009 15.217448
0.3098557 -423.11636 15.217611
0.31582755 -339.01016 15.218588
0.31629258 -240.47612 15.21875
0.31658578 -134.98189 15.218913
0.31683043 -12.279325 15.219076
0.31716582 138.69647 15.219238
0.3176741 296.47549 15.219401
0.31830227 414.40359 15.219564
0.32136539 328.30054 15.220215
0.32253289 265.56216 15.220378
0.32379088 165.89859 15.220541
0.32509556 25.363785 15.220703
0.32643655 -120.0383 15.220866
0.32778218 -228.66893 15.221029
0.32909995 -292.03641 15.221191
0.33175075 -373.16528 15.221518
0.33603179 -196.32436 15.222168
0.33658028 -57.146431 15.222331
0.33702654 51.794106 15.222494
0.33742285 130.283 15.222656
0.33776599 198.18407 15.222819
0.33803207 256.61115 15.222982
0.33858988 167.91858 15.223471
0.33906636 83.578316 15.223633
0.34056008 29.469149 15.223959
0.34321296 -58.570526 15.224447
0.34876692 -112.08199 15.225261
0.35078555 -51.070465 15.225586
0.35145533 16.725834 15.225749
0.35351452 -34.618603 15.2264
0.35496753 32.4328 15.227214
0.35899302 82.589447 15.228354
0.36444196 -4.3197098 15.229492
0.3651661 -79.751732 15.229655
0.3657867 -145.21106 15.229818
0.36795685 -58.740795 15.230795
0.36827517 -7.2157807 15.230957
0.36877397 66.308357 15.231283
0.36977872 161.47108 15.231771
0.37020311 214.11723 15.231934
0.37182322 149.24699 15.232422
0.37245694 88.166412 15.232585
0.37374392 11.477551 15.23291
0.37495744 -49.713947 15.233236
0.37697613 -106.25022 15.233887
0.37777334 -164.7652 15.234213
0.37855816 -52.364941 15.234701
0.37876529 19.150778 15.234863
0.37900048 75.054062 15.235026
0.37947261 171.34929 15.235352
0.38095227 76.672379 15.236166
0.38168493 1.5273027 15.236491
0.38282925 -89.079575 15.236816
0.38587254 -38.553242 15.237793
0.38657856 17.193403 15.238119
0.39339355 -71.835365 15.242188
0.39355484 -18.621048 15.243002
0.39393756 40.404591 15.24349
0.39439118 94.653702 15.243815
0.39617282 4.9474711 15.244792
0.39645219 -47.257072 15.244955
0.39780048 -104.96252 15.245605
0.39856112 -50.323822 15.246094
0.39896968 23.200871 15.247396
0.3992708 82.403938 15.247722
0.4006024 9.0146513 15.248535
0.40093362 -71.603104 15.248861
0.4014183 -126.4784 15.24935
0.40193352 -59.251255 15.25
0.40226746 20.80932 15.250651
0.40305543 -43.59782 15.252768
0.40329686 -116.09622 15.253093
0.40367922 -56.190952 15.253581
0.40392184 1.1856774 15.253906
0.40400675 -54.988064 15.255046
0.40396905 0.32007009 15.256022
0.40533003 51.153492 15.260092
0.4059554 -23.883013 15.261068
0.40622115 -75.276123 15.261557
0.4062742 -15.287382 15.26237
0.40613303 38.926678 15.262858
0.40671936 -17.224861 15.264812
0.40683353 44.057438 15.266439
0.40711629 -6.096168 15.267578
0.40835404 44.348991 15.279297
0.40848801 -11.088421 15.279948
Data Acquisition max load Time: 16.231934 Sec 11/7/2007 1:49:06 PM
Stroke Load Time
in lbf Sec
0.18908212 14862.62 15.091472
0.23725539 -1273.7666 15.205404