## input
TWSX¦.¦/¦:¦1¦0¦0¦E¦2¦A
Test Control Started Time: 0.011819803
Calendar Time: 11/8/04 2:38:09 PM
File Name: D:\TS2\twsxKEVIN\1r022296.000
Procedure Name: 1R022296 Default Procedure
Operator: MTS
Teststar Config: C:\WINNT\Profiles\All Users\Start Menu\Programs\TestStar II\kevin.tcc
DRP Process Data TensileData Time: 52.288803
FORCE Time lvdt
kip Sec in
0.250402 0.56311327 0.00059562671
0.3000294 1.0742639 0.0004232942
0.35034603 1.5776092 0.0004232942
0.40066269 2.0842996 0.00025096169
0.45029005 2.5938892 7.8629149e-05
0.50060666 3.1005797 0.00059562671
0.55023408 3.6008027 0.00094029179
0.60055077 4.1106153 0.00076795928
0.65017807 4.6108379 0.0004232942
0.70049477 5.1110611 0.00076795928
0.75012213 5.6146293 0.00094029179
0.80043882 6.1248879 0.00094029179
0.85006613 6.6213198 0.00094029179
0.90107214 7.1378231 0.0012849566
0.9500103 7.6206508 0.0012849566
1.0003269 8.1331396 0.001112624
1.0506436 8.6331396 0.0012849566
1.1002709 9.1462975 0.0014572891
1.1505876 9.6451817 0.0014572891
1.2002149 10.134254 0.0014572891
1.2505316 10.659678 0.0014572891
1.300159 11.152096 0.0018019538
1.3504757 11.663469 0.0023189513
1.4001031 12.145182 0.0021466189
1.4504197 12.660793 0.0019742863
1.500047 13.161239 0.0019742863
1.5510529 13.675735 0.0024912839
1.6006804 14.177742 0.0024912839
1.6503077 14.673059 0.0023189513
1.7013136 15.168821 0.0023189513
1.7502518 15.677073 0.002835949
1.8005683 16.178635 0.0024912839
1.8501956 16.666368 0.0030082816
1.9005123 17.187553 0.002835949
1.9501395 17.687777 0.003180614
2.0004563 18.18644 0.003180614
2.0500836 18.690899 0.002835949
2.1004002 19.19603 0.0035252785
2.1500278 19.690453 0.0033529459
2.2003443 20.207626 0.003180614
2.2506611 20.693798 0.0033529459
2.3002884 21.203835 0.0036976109
2.3506052 21.697813 0.0036976109
2.4002323 22.196474 0.0035252785
2.4505489 22.713869 0.0038699436
2.5001764 23.20941 0.0040422762
2.550493 23.717661 0.0040422762
2.6001205 24.206734 0.0042146086
2.6504371 24.712086 0.0042146086
2.7000647 25.212309 0.004386941
2.7503812 25.718777 0.004386941
2.8000085 26.214315 0.0047316062
2.8503251 26.714762 0.0042146086
2.9006417 27.226358 0.0049039386
2.9509585 27.726358 0.0045592738
3.0005858 28.212755 0.0047316062
3.0502133 28.728811 0.0049039386
3.1005299 29.230373 0.0049039386
3.1501572 29.737062 0.0052486034
3.200474 30.231041 0.0055932687
3.2507904 30.723682 0.0052486034
3.3004179 31.236618 0.0054209358
3.3507345 31.738401 0.0054209358
3.400362 32.23082 0.0057656011
3.4506786 32.734161 0.0061102663
3.5003059 33.239292 0.0057656011
3.5506227 33.730148 0.0059379335
3.6002502 34.232155 0.0062825987
3.6512561 34.74197 0.0062825987
3.7001941 35.238846 0.0062825987
3.7512002 35.747097 0.0064549311
3.8001385 36.248882 0.006799595
3.850455 36.741524 0.0066272635
3.9000823 37.237061 0.006799595
3.9503989 37.740406 0.0071442602
4.0007157 38.243977 0.007488925
4.050343 38.748882 0.0076612579
4.1006594 39.24955 0.0080059227
4.1502872 39.747768 0.0080059227
4.200604 40.24509 0.0080059227
4.2502308 40.753342 0.0085229203
4.3005476 41.259365 0.0086952532
4.3501749 41.765163 0.0095569156
4.4004917 42.261593 0.0097292466
4.450119 42.759365 0.0097292466
4.5004358 43.259586 0.010073911
4.5500631 43.753567 0.010590909
4.6003795 44.261593 0.011107907
4.6506963 44.777206 0.011797237
4.7003241 45.329613 0.012831233
4.6479392 45.670826 0.015588552
4.5990009 45.684875 0.016794877
4.5486846 45.693573 0.017139543
4.4997463 45.698257 0.017828872
4.4459834 45.702049 0.018001206
4.3963556 45.703831 0.018862868
4.3487964 45.704948 0.018690536
4.2950335 45.706062 0.019207533
4.2433381 45.707176 0.019379865
4.1950893 45.708294 0.019552199
4.1358123 45.709408 0.020069197
4.0951452 45.709854 0.019896865
4.0455179 45.7103 0.020586194
3.9979584 45.710747 0.020069197
3.9400599 45.711193 0.020758526
3.8642402 45.711639 0.02093086
3.7704997 45.712086 0.02093086
3.6540132 45.712532 0.02162019
3.5775042 45.712753 0.021447858
3.4885886 45.712975 0.021447858
3.3934693 45.7132 0.021964855
3.2721579 45.713421 0.021964855
3.1218972 45.713646 0.021792522
2.9550941 45.713867 0.022309519
2.771059 45.714092 0.022826515
2.5622106 45.714314 0.023171181
2.3271699 45.714539 0.022998847
2.0804114 45.71476 0.023688179
1.8308961 45.714985 0.024205176
1.5731095 45.715206 0.024377508
1.3339331 45.715431 0.025066838
1.118192 45.715652 0.025756169
0.95828152 45.715874 0.026273165
0.85351247 45.716099 0.026617831
0.76321822 45.71632 0.027134828
0.69635916 45.716766 0.027824158
0.77700365 45.717659 0.028341155
0.85558033 45.71833 0.028858153
0.79492462 45.718773 0.029547485
0.71359086 45.718998 0.030236812
0.55712676 45.719219 0.030409144
0.3868773 45.719444 0.031443138
0.27452645 45.719666 0.032304801
0.17802876 45.719891 0.033166464
0.12564431 45.720112 0.034372792
0.09600573 45.720783 0.036957778
0.15045799 45.721451 0.039025769
0.22903466 45.721672 0.039025769
0.19801757 45.723904 0.044712741
0.1235765 45.72435 0.047125395
0.15321507 45.72591 0.051778369
0.21524929 45.726135 0.0524677
0.25522688 45.726357 0.0524677
0.1993961 45.728142 0.058671672
0.13805115 45.728363 0.059877999
0.084977426 45.728588 0.060567331
0.17665023 45.729702 0.064186305
0.2662552 45.730595 0.066426627
0.17733949 45.731709 0.070045613
0.13805115 45.731934 0.07073494
0.20284246 45.734161 0.077972911
0.25315908 45.735054 0.080385558
0.1904356 45.735725 0.082970545
0.13598333 45.736172 0.084866203
0.20766734 45.738625 0.092621163
0.14632238 45.740631 0.099169798
0.21042442 45.742191 0.1039951
0.14287604 45.744644 0.11209474
0.098762818 45.872879 0.52190137
0.048446164 46.7355 3.3067942
0.10565551 46.737286 3.3085175
Test Control Stopped Time: 52.388935
Calendar Time: 11/8/04 2:39:01 PM
Total Counters:
Axial 0