## input
TWSX¦.¦/¦:¦1¦0¦0¦E¦2¦A
Test Control Started Time: 0.011150758
Calendar Time: 11/8/04 2:30:27 PM
File Name: D:\TS2\twsxKEVIN\1r022296.000
Procedure Name: 1R022296 Default Procedure
Operator: MTS
Teststar Config: C:\WINNT\Profiles\All Users\Start Menu\Programs\TestStar II\kevin.tcc
DRP Process Data TensileData Time: 91.486389
FORCE Time lvdt
kip Sec in
0.10014135 0.73059762 -9.3703085e-05
0.15045799 1.2493309 -0.00026603561
0.20008539 1.7377341 -0.00026603561
0.25109127 2.254683 -9.3703085e-05
0.3000294 2.7522299 -0.00026603561
0.35034603 3.2571363 7.8629149e-05
0.40135193 3.7448704 0.0004232942
0.45029005 4.2551289 0.0004232942
0.50060666 4.7595892 0.00059562671
0.55092335 5.2662797 0.00059562671
0.60123998 5.768064 0.0004232942
0.65155667 6.2557979 0.00059562671
0.70049477 6.7609272 0.00076795928
0.75012213 7.2535677 0.00059562671
0.80043882 7.7615962 0.00094029179
0.85006613 8.2633801 0.001112624
0.90038288 8.7696247 0.0012849566
0.9500103 9.2705164 0.0012849566
1.0003269 9.7671719 0.001112624
1.0506436 10.270963 0.0012849566
1.1002709 10.777207 0.0012849566
1.1505876 11.27297 0.0014572891
1.2002149 11.768732 0.0014572891
1.2505316 12.272078 0.0019742863
1.300159 12.777207 0.0018019538
1.3504757 13.282113 0.0018019538
1.4001031 13.787466 0.0018019538
1.4504197 14.292372 0.0018019538
1.500047 14.787688 0.0019742863
1.5503637 15.291034 0.0019742863
1.6006804 15.793041 0.0019742863
1.6503077 16.28858 0.0019742863
1.7013136 16.793709 0.0026636166
1.7502518 17.29884 0.0023189513
1.8005683 17.802183 0.0024912839
1.8501956 18.29594 0.0024912839
1.9005123 18.802629 0.0024912839
1.9501395 19.30776 0.0026636166
2.0004563 19.797277 0.002835949
2.0500836 20.297054 0.0030082816
2.1004002 20.802183 0.002835949
2.150717 21.308874 0.0030082816
2.2010336 21.806198 0.0030082816
2.2506611 22.307981 0.0033529459
2.3009777 22.809767 0.003180614
2.3506052 23.303745 0.003180614
2.4002323 23.810213 0.003180614
2.4505489 24.304415 0.0035252785
2.5001764 24.804638 0.0035252785
2.550493 25.303299 0.0035252785
2.6001205 25.805305 0.0038699436
2.6504371 26.319578 0.0038699436
2.7000647 26.81378 0.0036976109
2.7503812 27.315788 0.0035252785
2.8000085 27.811327 0.0040422762
2.8503251 28.316456 0.0042146086
2.9006417 28.82114 0.0042146086
2.9509585 29.318464 0.0042146086
3.0005858 29.82181 0.0042146086
3.0502133 30.31155 0.0042146086
3.1005299 30.8256 0.0042146086
3.1501572 31.323147 0.0045592738
3.200474 31.818464 0.0049039386
3.2501011 32.322033 0.0047316062
3.3004179 32.824932 0.0047316062
3.3500452 33.322254 0.005076271
3.400362 33.822922 0.0049039386
3.4506786 34.330952 0.0054209358
3.5003059 34.818462 0.0052486034
3.5506227 35.325375 0.005076271
3.6002502 35.830505 0.0057656011
3.6505671 36.33363 0.0054209358
3.7001941 36.830952 0.0055932687
3.7505109 37.337196 0.0059379335
3.8001385 37.826939 0.0054209358
3.850455 38.330727 0.0055932687
3.9000823 38.818016 0.0057656011
3.9503989 39.322922 0.0061102663
4.0007157 39.829838 0.0059379335
4.050343 40.3256 0.0061102663
4.1006594 40.837864 0.0061102663
4.1502872 41.333851 0.0061102663
4.200604 41.838982 0.0062825987
4.2502308 42.341656 0.006799595
4.3012366 42.839649 0.0062825987
4.3501749 43.340096 0.0066272635
4.4004917 43.843216 0.0066272635
4.450119 44.338535 0.0066272635
4.5004358 44.834297 0.0069719274
4.5500631 45.342323 0.0069719274
4.6003795 45.84277 0.0069719274
4.6500072 46.33519 0.0071442602
4.7003241 46.838535 0.0071442602
4.7506404 47.337418 0.007488925
4.8002677 47.843662 0.007488925
4.8505845 48.344334 0.0078335898
4.9015903 48.846115 0.0076612579
4.9505281 49.351021 0.0076612579
5.0001559 49.845222 0.0080059227
5.0504727 50.345222 0.0080059227
5.1001 50.83675 0.0076612579
5.1504164 51.345001 0.0080059227
5.2000437 51.837196 0.0080059227
5.2503605 52.345448 0.0083505874
5.3006768 52.839203 0.0083505874
5.3509936 53.350132 0.0085229203
5.4006214 53.84634 0.0083505874
5.4502487 54.343216 0.0088675851
5.5005651 54.840542 0.0088675851
5.5501928 55.337643 0.009039918
5.6005092 55.851913 0.009039918
5.6501365 56.349014 0.0086952532
5.7004533 56.83987 0.009039918
5.7500806 57.330952 0.0095569156
5.8003974 57.846786 0.0097292466
5.8500247 58.333405 0.0097292466
5.9003415 58.838089 0.0095569156
5.9513474 59.343216 0.0097292466
6.0002851 59.843216 0.0099015795
6.050602 60.342323 0.0099015795
6.1002293 60.845669 0.010073911
6.1505461 61.33987 0.010073911
6.2001734 61.841431 0.010418577
6.2504902 62.346786 0.010246244
6.3001175 62.840542 0.010418577
6.3504338 63.351913 0.010590909
6.4007506 63.838089 0.010418577
6.4503779 64.340096 0.010590909
6.5000057 64.840759 0.010935575
6.5503221 65.346558 0.010763242
6.6006389 65.845665 0.010935575
6.6509557 66.347229 0.011624904
6.7005825 66.840096 0.01128024
6.7502103 67.337196 0.011452572
6.8005271 67.840538 0.011452572
6.8501544 68.347008 0.011452572
6.9004707 68.858383 0.011624904
6.950098 69.335411 0.011797237
7.0004148 69.846558 0.012141902
7.0500422 70.340538 0.012141902
7.100359 70.853249 0.012314235
7.1506758 71.356819 0.012314235
7.2003036 71.849457 0.0126589
7.2506199 72.349457 0.012831233
7.3002472 72.846779 0.012831233
7.350564 73.358154 0.01334823
7.4001908 73.845894 0.013175897
7.4505076 74.341431 0.013175897
7.5001349 74.843216 0.01334823
7.5504518 75.356148 0.013520561
7.6000786 75.855034 0.014382224
7.6503954 76.35392 0.013865226
7.7007122 76.849236 0.014037559
7.7503395 77.355705 0.014037559
7.8006558 77.862396 0.014726889
7.8502841 78.347008 0.014899221
7.9006009 78.856598 0.015071554
7.9502277 79.35704 0.015243886
8.0005445 79.858826 0.015588552
8.0501719 80.354362 0.015933217
8.1018677 80.859497 0.016450213
8.150116 81.356598 0.016450213
8.2004318 81.861275 0.017139543
8.2500591 82.360161 0.017139543
8.3003759 82.859047 0.01765654
8.3500042 83.365738 0.018001206
8.400321 83.875549 0.018518204
8.4506378 84.377335 0.019379865
8.5002651 84.875999 0.020069197
8.550581 85.376442 0.020413863
8.6002083 85.884697 0.02162019
8.6505251 86.398972 0.022309519
8.7001524 87.118195 0.027824158
8.6498356 87.49955 0.035579119
8.5995188 87.533669 0.038336437
8.5498915 87.551735 0.040232096
8.4981976 87.568909 0.04264475
8.4499483 87.57872 0.043506414
8.3982525 87.584518 0.045057405
8.3486252 87.601463 0.048676386
8.2969303 87.621986 0.053674027
8.2479916 87.625107 0.054708023
8.1983643 87.630234 0.056603681
8.1494274 87.636925 0.058327008
8.0963535 87.641159 0.060394995
8.0487938 87.643394 0.060739662
7.998477 87.647629 0.063152313
7.9495382 87.650528 0.064186305
7.8992219 87.652092 0.06487564
7.8454585 87.653427 0.065564968
7.7999673 87.654541 0.066426627
7.7379327 87.655655 0.066771299
7.6869264 87.656548 0.067288294
7.6448812 87.657219 0.067632958
7.5890503 87.658333 0.068322286
7.5456266 87.659447 0.069528617
7.4987569 87.660789 0.070217945
7.4498181 87.661453 0.070045613
7.3877845 87.662346 0.071079612
7.331264 87.663017 0.071941271
7.2974901 87.663467 0.072458267
7.2389021 87.664131 0.072975263
7.1968565 87.664581 0.073147602
7.1362009 87.665245 0.07383693
7.082438 87.665695 0.07469859
7.0155787 87.666138 0.074870922
6.9411378 87.666588 0.075904921
6.8990922 87.666809 0.076077245
6.8150015 87.667252 0.076594248
6.7060971 87.667702 0.077283576
6.5937462 87.668144 0.077628247
6.528266 87.668373 0.078145236
6.4648528 87.668594 0.078662239
6.3476768 87.669037 0.079523891
6.2877107 87.669266 0.079868555
6.2201624 87.669487 0.080213226
6.1381392 87.669708 0.080902554
6.0271668 87.66993 0.080902554
5.8803525 87.670151 0.081074893
5.7114816 87.67038 0.081936546
5.5081472 87.670601 0.082453549
5.2269254 87.670822 0.082625881
4.8974547 87.671043 0.083315209
4.4060059 87.671272 0.083832212
3.5189164 87.671494 0.08452154
2.6014991 87.671715 0.085383199
1.9404899 87.671936 0.086934187
1.4194025 87.672165 0.088312849
1.1650622 87.672386 0.089691505
1.0079088 87.672607 0.091242507
0.91692537 87.672829 0.092965826
0.81422418 87.67305 0.09417215
0.4923355 87.673279 0.095206149
0.37791678 87.6735 0.09641248
0.5736692 87.673721 0.096757144
0.73702598 87.673943 0.096757144
0.87832618 87.674171 0.096757144
0.78941047 87.674614 0.09641248
0.70118403 87.674835 0.09624014
0.53507018 87.675064 0.096584812
0.84455204 87.675507 0.097446479
0.91210037 87.675728 0.098308131
0.84868765 87.675949 0.09951447
0.64879954 87.676178 0.10054845
0.37515971 87.676399 0.10175478
0.16217557 87.67662 0.10347811
-0.017034411 87.676842 0.10433977
0.14356531 87.677292 0.10658009
0.060163736 87.677513 0.10864808
-0.12593894 87.677734 0.10933741
-0.32996261 87.677963 0.11002675
-0.21967953 87.678406 0.11157773
-0.06045837 87.678627 0.11157773
0.19663903 87.678848 0.11175007
0.42203003 87.679077 0.11226706
0.26005179 87.67952 0.11261173
0.18285365 87.679741 0.11364572
0.29865086 87.680191 0.11502438
0.22007419 87.680412 0.1162307
0.10496622 87.680634 0.11760937
-0.007384642 87.680862 0.11847103
-0.23208638 87.681084 0.11967736
-0.38510412 87.681305 0.12122835
-0.30377039 87.681526 0.12260702
-0.068729602 87.681747 0.12295168
0.11875162 87.681976 0.12433034
0.15735069 87.682419 0.12484733
0.058095928 87.68309 0.12622599
0.18698926 87.683311 0.12708767
0.30347574 87.683533 0.12743233
0.17596096 87.683983 0.12898332
0.09600573 87.684204 0.12984498
-0.038401756 87.684647 0.13225763
0.030525159 87.685318 0.13535962
-0.021859294 87.685539 0.13656594
-0.077000819 87.685768 0.13725528
-0.048051521 87.685989 0.13811693
0.051892508 87.686211 0.13932326
0.10496622 87.686432 0.13966793
0.21387076 87.686882 0.14087425
0.14494383 87.687325 0.14139126
0.098762818 87.687546 0.14208059
0.16493265 87.687996 0.14380391
0.040174928 87.688438 0.1448379
0.11185893 87.68956 0.15104187
-0.051497865 87.690224 0.15345453
0.063610077 87.691116 0.15552251
0.1883678 87.691338 0.15552251
0.25660545 87.691566 0.15621184
0.17182535 87.692009 0.15845217
0.20422098 87.69223 0.15931381
0.09255939 87.69268 0.16138181
0.034660775 87.692902 0.16207114
-0.030819794 87.693344 0.1644838
0.011914895 87.694016 0.1665518
0.073259853 87.694237 0.16758578
0.11323746 87.694687 0.16861978
0.1904356 87.694908 0.16930911
0.12219796 87.696022 0.1724111
0.01673978 87.696243 0.17344509
0.07050278 87.697586 0.17947672
0.13460481 87.698479 0.18206172
0.087734498 87.699593 0.18602535
0.0498247 87.699814 0.18654236
0.13322626 87.700264 0.18792103
0.071881309 87.700706 0.19016133
0.10634477 87.702042 0.19533132
0.036728583 87.705612 0.20773925
-0.016345141 87.705833 0.20894559
0.098762818 87.706505 0.21049656
0.042242736 87.708511 0.21790686
-0.0025597583 87.708733 0.21859619
0.056028116 87.709625 0.22204284
0.10772331 87.709854 0.22307685
0.022253932 87.713867 0.2372081
0.061542265 87.71431 0.2382421
0.12702283 87.715202 0.24134408
0.093248658 87.715652 0.24289508
0.043621272 87.716545 0.24599706
0.10151989 87.723007 0.26874495
0.045689084 87.736839 0.31751508
0.10220915 87.743523 0.34043527
0.044310544 88.630234 3.3067942
0.10496622 88.631798 3.3080006
Test Control Stopped Time: 91.597672
Calendar Time: 11/8/04 2:31:59 PM
Total Counters:
Axial 0