## input
TWSX¦.¦/¦:¦1¦0¦0¦E¦2¦A
Test Control Started Time: 0.012711864
Calendar Time: 11/8/04 2:54:36 PM
File Name: D:\TS2\twsxKEVIN\1r022296Kev.000
Procedure Name: 1r022296Kev Default Procedure
Operator: MTS
Teststar Config: C:\WINNT\Profiles\All Users\Start Menu\Programs\TestStar II\kevin.tcc
DRP Process Data TensileData Time: 25.449596
FORCE Time lvdt
lbf Sec in
50.513962 0.31066009 0.0016296216
100.14134 0.47056198 0.0019742863
150.45799 0.65187329 0.0018019538
200.08537 0.81244421 0.0018019538
250.40202 0.98461187 0.0019742863
300.02939 1.1442907 0.0019742863
350.34604 1.3173505 0.0021466189
400.66269 1.4774754 0.0023189513
450.29007 1.6476359 0.0023189513
501.29596 1.8209187 0.0026636166
550.23407 1.9906332 0.0026636166
600.55078 2.1543262 0.0024912839
650.1781 2.324487 0.002835949
700.49475 2.4953165 0.002835949
750.12213 2.6578946 0.002835949
800.43878 2.827832 0.0030082816
850.06616 2.9966545 0.0033529459
901.76141 3.1596787 0.0030082816
950.69952 3.3222568 0.0033529459
1000.3268 3.4908562 0.0033529459
1050.6436 3.6612396 0.0035252785
1100.2709 3.8224797 0.0035252785
1150.5876 3.9913023 0.0036976109
1200.2148 4.1603475 0.0040422762
1250.5316 4.3242636 0.0036976109
1300.1589 4.4962082 0.0042146086
1350.4756 4.665031 0.0038699436
1400.103 4.8309541 0.004386941
1451.1089 5.0013375 0.0040422762
1500.047 5.170383 0.0040422762
1551.053 5.3340764 0.004386941
1600.6804 5.5028987 0.004386941
1650.3076 5.6719441 0.0047316062
1700.6243 5.8407669 0.0049039386
1750.2517 6.0049057 0.0049039386
1800.5682 6.1692681 0.0049039386
1850.1957 6.3398747 0.0049039386
1900.5123 6.5084743 0.005076271
1950.1395 6.6741743 0.0052486034
2000.4562 6.8427739 0.0052486034
2050.0837 7.0124884 0.0055932687
2100.4004 7.179081 0.0054209358
2150.0276 7.3465652 0.0057656011
2200.3445 7.5124884 0.0059379335
2250.6611 7.6813107 0.0055932687
2300.2886 7.8465652 0.0061102663
2350.6052 8.0158329 0.0061102663
2400.2324 8.1810875 0.0062825987
2450.5491 8.3472338 0.0059379335
2500.1765 8.5111504 0.0064549311
2550.4932 8.683095 0.0062825987
2600.1204 8.8519173 0.0066272635
2650.4373 9.0194016 0.0066272635
2700.7539 9.1864395 0.0064549311
2750.3811 9.3568239 0.0069719274
2800.0085 9.5180635 0.006799595
2850.3252 9.6902313 0.0066272635
2901.3311 9.8619528 0.0069719274
2950.269 10.023192 0.0073165926
3000.5859 10.188893 0.0073165926
3050.2131 10.356601 0.007488925
3101.2192 10.524977 0.0078335898
3150.8467 10.692461 0.0078335898
3200.4739 10.860838 0.0080059227
3250.1011 11.023639 0.0085229203
3300.4177 11.192684 0.0083505874
3350.0452 11.359723 0.0081782555
3400.3618 11.53033 0.0083505874
3450.6787 11.699375 0.0085229203
3501.6846 11.866636 0.0088675851
3550.6226 12.035682 0.009039918
3600.2502 12.201159 0.0088675851
3650.5669 12.369312 0.009039918
3700.1941 12.534121 0.0093845828
3750.5107 12.70272 0.0093845828
3800.8274 12.868643 0.0099015795
3850.4551 13.032559 0.0095569156
3900.0823 13.203389 0.010073911
3950.3989 13.371988 0.0099015795
4000.7156 13.537466 0.010073911
4050.3428 13.708295 0.010418577
4100.6597 13.875334 0.010246244
4150.2871 14.040811 0.010418577
4201.293 14.206957 0.011107907
4250.231 14.37734 0.010763242
4300.5479 14.543041 0.011107907
4351.5532 14.711864 0.01128024
4400.4917 14.880686 0.011452572
4450.1191 15.038581 0.01196957
4500.436 15.214316 0.012314235
4550.063 15.379794 0.012141902
4600.3799 15.543933 0.012314235
4650.0073 15.712755 0.012831233
4701.7021 15.884478 0.013175897
4751.3296 16.058205 0.013520561
4800.957 16.23461 0.013692894
4850.5845 16.396074 0.014726889
4900.2119 16.565788 0.015243886
4950.5283 16.756466 0.016450213
5000.1558 16.997545 0.019896865
5050.4727 17.102585 0.021275524
5100.0996 17.241747 0.022309519
5151.1055 17.405663 0.023171181
5200.0435 17.566902 0.024377508
5250.3604 17.729704 0.025239171
5300.6772 17.897858 0.026100833
5350.3047 18.064003 0.026617831
5400.6211 18.228144 0.026962496
5450.2485 18.401873 0.027996492
5500.5654 18.575378 0.029030487
5550.1929 18.745316 0.029892148
5601.1987 18.920828 0.031098474
5650.8257 19.083406 0.032477133
5701.1426 19.250444 0.033511128
5750.0806 19.436886 0.034717456
5800.397 19.692684 0.039370432
5850.0249 19.820024 0.041783087
5900.3413 19.971453 0.044368077
5950.6582 20.14362 0.047470063
6000.2852 20.306198 0.050055046
6050.6021 20.474575 0.052812364
6100.229 20.644066 0.055052686
6150.5459 20.8566 0.059361
6200.1733 21.090988 0.0657373
6124.3535 21.170382 0.068839289
6150.5459 21.171274 0.068839289
6096.0938 21.17239 0.069011621
6155.3711 21.178856 0.069183953
6099.54 21.408785 0.089863844
6049.9126 21.442238 0.095033817
5997.5283 21.456064 0.097963467
5949.2798 21.463869 0.09934213
5898.9629 21.470783 0.10123778
5848.6465 21.477251 0.10278878
5798.3296 21.483496 0.1050291
5749.3916 21.486395 0.10571843
5697.0068 21.487509 0.10623543
5646.001 21.488848 0.10675243
5592.2383 21.490187 0.10709709
5549.5034 21.491524 0.10795876
5499.1865 21.493307 0.10847574
5436.4634 21.494646 0.10950974
5391.6606 21.495316 0.10985441
5348.9263 21.496206 0.11019907
5296.5415 21.496876 0.11071607
5248.9819 21.497768 0.11123307
5195.2188 21.498661 0.11157773
5147.6592 21.499329 0.11209474
5096.6538 21.499998 0.11261173
5042.8901 21.500668 0.11278407
4985.6812 21.501337 0.11347339
4943.6357 21.501783 0.11399039
4887.8052 21.502228 0.11416273
4809.228 21.502674 0.11450738
4727.8945 21.50312 0.11536905
4685.1597 21.503344 0.11571372
4644.4932 21.503567 0.11554138
4554.1987 21.504013 0.11640304
4495.6108 21.504236 0.1162307
4425.3057 21.504459 0.1162307
4348.7964 21.504683 0.11692004
4275.7339 21.504906 0.11709237
4221.9707 21.505127 0.11709237
4123.4053 21.505796 0.11847103
4044.8286 21.506243 0.1188157
3997.269 21.506466 0.11933269
3915.2461 21.506912 0.1198497
3815.9917 21.507359 0.12036669
3746.3752 21.507582 0.12071135
3656.0813 21.507805 0.12140068
3562.3401 21.508026 0.12157302
3456.8821 21.508249 0.12191769
3312.825 21.508472 0.12243468
3110.1797 21.508696 0.12312401
2529.8149 21.508919 0.12364101
1659.2682 21.509142 0.12398568
981.02734 21.509365 0.12484733
396.52707 21.509588 0.12622599
93.93792 21.509811 0.12725998
160.10776 21.510258 0.13036197
260.05179 21.510481 0.13139597
62.920811 21.510925 0.13346396
151.14726 21.511148 0.13398096
346.89969 21.511372 0.13415329
547.47705 21.511595 0.13398096
717.03717 21.511818 0.13363628
484.75351 21.512487 0.13294695
271.76935 21.512711 0.13329162
310.36844 21.512934 0.13363628
482.6857 21.513157 0.13415329
590.90094 21.51338 0.13570428
510.25647 21.513824 0.13777226
422.03003 21.514048 0.13932326
522.66333 21.514717 0.14276992
663.27423 21.51494 0.14397624
597.79364 21.515163 0.1448379
424.09784 21.515387 0.14518256
234.54883 21.51561 0.14604422
193.19267 21.515833 0.14621656
295.89377 21.516056 0.14656122
437.19394 21.516279 0.14673355
654.31372 21.516502 0.14725055
802.50659 21.516724 0.14776756
742.54016 21.516947 0.14793988
603.99707 21.51717 0.14897388
541.27356 21.517393 0.15000787
605.37561 21.517616 0.15104187
668.78839 21.517839 0.15190354
504.74231 21.518286 0.15466085
365.50995 21.518509 0.15535018
137.36188 21.518732 0.15707351
7.0900097 21.518955 0.15862449
100.83061 21.519178 0.15862449
314.50406 21.519402 0.1591415
502.67453 21.519623 0.15983084
581.94043 21.519846 0.16069248
526.10968 21.520515 0.16172649
486.82132 21.520739 0.16189882
569.53363 21.520962 0.16258815
640.52838 21.521185 0.16327748
492.33551 21.521631 0.16517313
393.76999 21.521854 0.16672413
347.58896 21.522078 0.16810279
299.34012 21.522524 0.1703431
207.66733 21.523415 0.17344509
265.56592 21.523638 0.17447908
419.27295 21.523861 0.17482376
541.96283 21.524084 0.17516841
607.44342 21.524307 0.17534074
476.48227 21.524977 0.17723641
383.43094 21.5252 0.1782704
324.15381 21.525867 0.18068305
243.50931 21.526091 0.18240638
331.04648 21.526983 0.18637003
430.99054 21.527206 0.18688703
504.74231 21.52743 0.18792103
348.96747 21.527876 0.18895501
290.37964 21.528322 0.18964435
417.20514 21.52899 0.19154
465.45398 21.529213 0.19291866
370.33484 21.529659 0.19481431
258.67325 21.530552 0.19826096
193.88196 21.531221 0.20101829
262.80884 21.531666 0.20291394
321.39673 21.531889 0.20308627
382.0524 21.532558 0.20498192
267.63373 21.533897 0.20997958
179.4073 21.534121 0.21101357
250.40202 21.535234 0.21532188
329.66797 21.536127 0.21790686
258.67325 21.537243 0.22169818
186.98926 21.539026 0.22876382
253.84836 21.539696 0.23100413
186.98926 21.541925 0.2387591
121.50869 21.543486 0.24496306
42.932003 21.546162 0.25392437
-3.2490275 21.546385 0.25478601
69.124237 21.547054 0.25719866
120.13015 21.547501 0.25909433
154.59361 21.547724 0.25961131
93.248657 21.54884 0.26323032
39.485661 21.550846 0.27064061
124.26576 21.552183 0.27529359
46.378353 22.456064 3.3085175
102.89841 22.457403 3.3095512
Test Control Stopped Time: 25.584967
Calendar Time: 11/8/04 2:55:02 PM
Total Counters:
Axial 0