## input
TWSX¦.¦/¦:¦1¦0¦0¦E¦2¦A
Test Control Started Time: 0.010258697
Calendar Time: 11/8/04 2:51:56 PM
File Name: D:\TS2\twsxKEVIN\1r022296Kev.000
Procedure Name: 1r022296Kev Default Procedure
Operator: MTS
Teststar Config: C:\WINNT\Profiles\All Users\Start Menu\Programs\TestStar II\kevin.tcc
DRP Process Data TensileData Time: 22.504904
FORCE Time lvdt
lbf Sec in
50.513962 0.22925958 -0.00026603561
100.83061 0.38826936 -0.00043836812
150.45799 0.55753785 -9.3703085e-05
200.08537 0.71833181 -9.3703085e-05
250.40202 0.88693124 -0.00026603561
301.40793 1.0573148 -9.3703085e-05
350.34604 1.2272524 7.8629149e-05
400.66269 1.3983049 -0.00026603561
450.29007 1.559099 0.00025096169
500.60669 1.7297055 0.00025096169
550.23407 1.8983049 0.00025096169
600.55078 2.0691345 0.00025096169
650.1781 2.2381799 0.0004232942
700.49475 2.4094555 0.0004232942
750.8114 2.5802853 0.0004232942
801.12805 2.7410791 0.00076795928
850.75543 2.9085636 0.001112624
900.38287 3.0773861 0.00076795928
950.01025 3.2397411 0.00094029179
1000.3268 3.4058874 0.00076795928
1051.3328 3.5760479 0.001112624
1100.2709 3.7388489 0.001112624
1150.5876 3.9061103 0.001112624
1200.9042 4.0769401 0.0012849566
1250.5316 4.2442012 0.001112624
1300.1589 4.4092326 0.0014572891
1351.1649 4.5773859 0.0016296216
1400.103 4.7453165 0.0018019538
1450.4196 4.9130235 0.0019742863
1500.047 5.0805082 0.0019742863
1551.053 5.2471004 0.0018019538
1600.6804 5.4132466 0.0019742863
1650.3076 5.5831842 0.0021466189
1700.6243 5.7493305 0.0019742863
1750.2517 5.917038 0.0021466189
1801.2576 6.0871987 0.0021466189
1850.1957 6.2528987 0.0023189513
1900.5123 6.4246206 0.0024912839
1950.1395 6.5874214 0.0026636166
2000.4562 6.754683 0.002835949
2050.0837 6.9221673 0.0030082816
2100.4004 7.0876446 0.0024912839
2150.717 7.258028 0.003180614
2200.3445 7.4252896 0.0033529459
2250.6611 7.5925508 0.002835949
2300.2886 7.7615962 0.0030082816
2351.2942 7.9272966 0.0035252785
2400.2324 8.0947809 0.0036976109
2450.5491 8.262042 0.0035252785
2500.1765 8.4288578 0.0036976109
2550.4932 8.6012478 0.0036976109
2600.1204 8.7636032 0.0036976109
2650.4373 8.9339867 0.0036976109
2700.0645 9.0965652 0.0040422762
2751.0706 9.2671719 0.0038699436
2800.0085 9.4313107 0.0042146086
2850.3252 9.5983486 0.0042146086
2901.3311 9.7707396 0.0042146086
2950.269 9.9346561 0.0047316062
3000.5859 10.106824 0.0047316062
3050.9026 10.270963 0.0045592738
3100.53 10.439785 0.0047316062
3150.8467 10.608607 0.005076271
3200.4739 10.775869 0.0045592738
3250.1011 10.94313 0.005076271
3300.4177 11.10883 0.005076271
3350.0452 11.277876 0.0054209358
3401.0513 11.448259 0.0054209358
3450.6787 11.613514 0.0057656011
3500.3059 11.776984 0.0055932687
3550.6226 11.946921 0.0061102663
3600.2502 12.11396 0.0055932687
3650.5669 12.281221 0.0059379335
3700.1941 12.445583 0.0061102663
3750.5107 12.615967 0.0061102663
3800.1384 12.783674 0.0062825987
3850.4551 12.953612 0.006799595
3900.0823 13.117974 0.006799595
3951.0881 13.285459 0.006799595
4000.0261 13.447814 0.0064549311
4050.3428 13.618197 0.0071442602
4101.3491 13.791703 0.0073165926
4150.9761 13.954058 0.0073165926
4200.604 14.121542 0.0073165926
4250.231 14.28702 0.007488925
4300.5479 14.457626 0.0078335898
4350.1748 14.622435 0.0076612579
4400.4917 14.789027 0.0080059227
4450.8081 14.958295 0.0080059227
4500.436 15.127118 0.0086952532
4550.063 15.296164 0.0086952532
4600.3799 15.46164 0.0083505874
4650.0073 15.626002 0.0086952532
4700.3237 15.791703 0.009039918
4750.6401 15.961864 0.009039918
4800.2676 16.12957 0.0093845828
4850.5845 16.29973 0.0095569156
4900.2119 16.463648 0.0099015795
4950.5283 16.632469 0.0099015795
5000.1558 16.801292 0.010590909
5051.1616 16.972122 0.010418577
5100.7896 17.136038 0.011107907
5150.4165 17.303299 0.010935575
5200.0435 17.47056 0.011452572
5251.0498 17.636261 0.011797237
5302.0557 17.812889 0.012314235
5351.6831 17.98171 0.012831233
5401.3105 18.150534 0.013692894
5450.938 18.318018 0.014209892
5500.5654 18.488401 0.014726889
5550.1929 18.660124 0.015933217
5601.1987 18.833853 0.016622545
5650.1367 18.996653 0.01765654
5700.4531 19.183317 0.018690536
5648.0688 19.488625 0.026273165
5597.7524 19.497322 0.026962496
5549.5034 19.503567 0.027479494
5497.1191 19.508249 0.028168824
5446.8022 19.511595 0.029030487
5397.1748 19.514271 0.030064479
5346.1689 19.516056 0.030236812
5297.231 19.51717 0.030236812
5240.7109 19.518063 0.03075381
5193.1514 19.519178 0.031098474
5148.3491 19.520069 0.031270806
5092.5181 19.521185 0.031443138
5049.7832 19.522078 0.031960137
4989.8169 19.522968 0.032477133
4928.4717 19.523638 0.032649469
4882.291 19.524084 0.032994132
4829.9063 19.52453 0.033338796
4796.1323 19.524754 0.033338796
4747.1938 19.524977 0.033511128
4691.3633 19.5252 0.03368346
4637.6001 19.525423 0.03368346
4587.9731 19.525644 0.033855796
4539.7241 19.525867 0.034028128
4488.7183 19.526091 0.03420046
4432.1978 19.526314 0.034372792
4369.4746 19.526537 0.034545124
4241.2705 19.526983 0.035406787
4197.8467 19.527206 0.035062123
4124.7842 19.527653 0.035923786
4047.5857 19.528099 0.035751451
3971.0769 19.528543 0.036268447
3862.1726 19.529213 0.036613114
3767.0535 19.529659 0.03713011
3647.1204 19.530106 0.037819441
3587.1541 19.530329 0.037647109
3524.4304 19.530552 0.038164105
3407.9441 19.530998 0.039025769
3305.9321 19.531445 0.039887432
3221.1519 19.531889 0.040404428
3121.2078 19.532558 0.041610755
3045.3882 19.533228 0.042817082
2989.5576 19.534565 0.044712741
2936.4839 19.535234 0.0460914
2873.7603 19.536127 0.047814727
2754.5166 19.536573 0.048848718
2666.9795 19.536797 0.049193382
2573.239 19.53702 0.049882714
2463.645 19.537243 0.050572041
2334.0627 19.537464 0.050916709
2234.1187 19.537687 0.051433705
2135.553 19.53791 0.0524677
2048.7051 19.538134 0.0529847
1992.8744 19.538357 0.053157032
1939.8005 19.538803 0.055052686
1899.8231 19.541033 0.059361
1848.8171 19.542372 0.062979981
1796.4327 19.543709 0.066943631
1850.885 19.544601 0.069011621
1793.6757 19.546831 0.076077245
1737.8448 19.551069 0.08745119
1695.1102 19.555975 0.10192711
1649.6184 19.558428 0.10882042
1595.8555 19.560436 0.11433505
1545.5387 19.56222 0.11967736
1498.6685 19.564672 0.12725998
1449.7303 19.566011 0.13087897
1397.3459 19.567348 0.13553195
1349.7864 19.56958 0.14208059
1293.2662 19.57114 0.14707823
1244.3281 19.572701 0.15173119
1198.1472 19.573816 0.15517786
1145.0734 19.574486 0.15741816
1090.6211 19.576046 0.16258815
1045.8187 19.577385 0.16689645
999.6377 19.578278 0.16965377
945.87463 19.579391 0.17344509
897.62573 19.580507 0.17706406
841.79492 19.582067 0.18223405
792.85687 19.58296 0.18550837
738.40454 19.584299 0.18981668
688.08795 19.584967 0.19222933
639.83911 19.58519 0.19274633
555.05896 19.585413 0.19395266
444.08667 19.585636 0.19464199
282.1084 19.585859 0.19550364
103.5877 19.586082 0.19653764
-6.006104 19.586306 0.19757164
55.338852 19.588089 0.2042926
148.39018 19.588312 0.20498192
209.04588 19.588758 0.20601593
124.95503 19.589205 0.20739459
39.485661 19.592104 0.21825154
-8.0739117 19.592327 0.2191132
62.920811 19.592997 0.22083652
104.27696 19.59322 0.22066417
18.118317 19.595226 0.22893614
81.531082 19.59634 0.23307212
27.078814 19.603031 0.25650933
104.96622 19.604147 0.26047298
47.756889 19.607492 0.27219161
115.30527 19.609499 0.27822325
31.903698 19.610838 0.28373787
113.23746 19.617304 0.30614111
49.824699 20.515163 3.3078282
107.03403 20.516947 3.3092067
Test Control Stopped Time: 22.60593
Calendar Time: 11/8/04 2:52:19 PM
Total Counters:
Axial 0