## input
TWSX¦.¦/¦:¦1¦0¦0¦E¦2¦A
Test Control Started Time: 0.024308652
Calendar Time: 11/8/04 3:01:40 PM
File Name: D:\TS2\twsxKEVIN\1r022296Kev.000
Procedure Name: 1r022296Kev Default Procedure
Operator: MTS
Teststar Config: C:\WINNT\Profiles\All Users\Start Menu\Programs\TestStar II\kevin.tcc
DRP Process Data TensileData Time: 31.034342
FORCE Time lvdt
lbf Sec in
101.51989 0.2607047 7.8629149e-05
150.45799 0.4326494 0.00059562671
200.08537 0.58608383 0.0004232942
250.40202 0.7564674 7.8629149e-05
301.40793 0.92060655 7.8629149e-05
351.03528 1.0927743 0.00059562671
400.66269 1.2566904 0.00076795928
450.29007 1.428858 0.00076795928
500.60669 1.5934433 0.00076795928
550.23407 1.7647189 0.0016296216
601.23999 1.9308652 0.00094029179
650.86737 2.1025867 0.0012849566
700.49475 2.2665029 0.0014572891
750.12213 2.4386706 0.0014572891
801.81732 2.6043708 0.0012849566
850.06616 2.7638268 0.001112624
900.38287 2.9357715 0.0019742863
950.01025 3.0985725 0.0018019538
1000.3268 3.2640498 0.0016296216
1050.6436 3.4344332 0.0019742863
1100.2709 3.6019177 0.0021466189
1150.5876 3.7707403 0.0021466189
1200.2148 3.9364405 0.0019742863
1250.5316 4.1090541 0.0023189513
1300.1589 4.2711859 0.0021466189
1350.4756 4.443131 0.0026636166
1400.103 4.6103921 0.0026636166
1450.4196 4.7776537 0.0024912839
1500.047 4.9433537 0.0030082816
1550.3636 5.1092772 0.002835949
1600.6804 5.2792144 0.002835949
1650.9969 5.4435768 0.0030082816
1701.3136 5.6152983 0.0030082816
1750.2517 5.7812219 0.0026636166
1800.5682 5.9502673 0.0033529459
1850.1957 6.1157446 0.0033529459
1900.5123 6.28479 0.0035252785
1950.1395 6.4475908 0.0036976109
2000.4562 6.6179748 0.0035252785
2050.0837 6.7836747 0.0036976109
2100.4004 6.9475908 0.0040422762
2150.0276 7.1152983 0.0038699436
2201.7229 7.285459 0.0038699436
2250.6611 7.4509363 0.004386941
2300.2886 7.6199818 0.004386941
2350.6052 7.7872429 0.004386941
2400.2324 7.9576268 0.004386941
2450.5491 8.1217651 0.0045592738
2500.8657 8.2908106 0.0049039386
2550.4932 8.4549503 0.0047316062
2600.8098 8.6222115 0.0045592738
2651.1265 8.7892504 0.0049039386
2700.0645 8.9536123 0.0045592738
2750.3811 9.1255569 0.0049039386
2800.0085 9.2865734 0.005076271
2850.3252 9.45718 0.0052486034
2900.6418 9.6289024 0.0052486034
2950.269 9.7930412 0.0052486034
3000.5859 9.9620867 0.0054209358
3050.2131 10.134478 0.0055932687
3101.2192 10.29817 0.0059379335
3150.8467 10.465209 0.0057656011
3201.1633 10.635816 0.0061102663
3250.1011 10.796832 0.0059379335
3300.4177 10.967662 0.006799595
3350.7346 11.131578 0.0062825987
3400.3618 11.300401 0.0062825987
3450.6787 11.469223 0.0066272635
3500.3059 11.63314 0.0066272635
3550.6226 11.800847 0.0069719274
3600.2502 11.969446 0.0071442602
3650.5669 12.138045 0.0071442602
3700.1941 12.30553 0.0071442602
3750.5107 12.471231 0.007488925
3801.5171 12.64206 0.0073165926
3850.4551 12.807537 0.0078335898
3900.7712 12.976806 0.0078335898
3950.3989 13.142282 0.0080059227
4000.0261 13.30776 0.0081782555
4050.3428 13.478144 0.0081782555
4100.6597 13.639383 0.0081782555
4150.2871 13.809545 0.0088675851
4200.604 13.977252 0.0083505874
4250.231 14.145851 0.0088675851
4301.2368 14.313335 0.0092122508
4350.1748 14.477697 0.009039918
4400.4917 14.644736 0.0092122508
4450.1191 14.810659 0.0097292466
4500.436 14.982158 0.0095569156
4550.063 15.14652 0.0095569156
4600.3799 15.318464 0.010073911
4650.6963 15.482604 0.010418577
4701.0132 15.651203 0.010590909
4750.6401 15.817126 0.010763242
4800.2676 15.989071 0.011107907
4850.5845 16.151873 0.011107907
4900.9014 16.323816 0.011107907
4950.5283 16.50379 0.011624904
5000.1558 16.663246 0.012486567
5050.4727 16.831621 0.012831233
5100.0996 16.999107 0.013520561
5151.1055 17.169714 0.014037559
5200.0435 17.338758 0.014726889
5250.3604 17.509365 0.015243886
5300.6772 17.679972 0.015588552
5350.3047 17.846786 0.016450213
5400.6211 18.012487 0.017139543
5450.2485 18.181087 0.017311875
5500.5654 18.349909 0.018173538
5550.8818 18.515833 0.018862868
5600.5093 18.687332 0.019379865
5650.1367 18.851694 0.019896865
5700.4531 19.018063 0.020069197
5750.0806 19.181755 0.020413863
5800.397 19.348349 0.02093086
5850.0249 19.514717 0.021103192
5900.3413 19.684877 0.02162019
5950.6582 19.852139 0.022309519
6000.2852 20.016726 0.022998847
6050.6021 20.185547 0.023171181
6100.229 20.35437 0.023688179
6151.2354 20.521854 0.024032842
6200.1733 20.686216 0.024722174
6250.4902 20.851471 0.025239171
6300.1172 21.023638 0.025411503
6351.1235 21.190899 0.025928501
6400.0615 21.356377 0.026790163
6450.3779 21.520962 0.026617831
6500.0054 21.691792 0.027824158
6550.3223 21.859722 0.027651826
6600.6387 22.024307 0.028341155
6650.2661 22.194691 0.028858153
6700.5825 22.360836 0.029030487
6750.2104 22.521408 0.030064479
6800.5269 22.693798 0.030581476
6850.1543 22.85437 0.031098474
6900.4707 23.024977 0.031615473
6950.0981 23.190229 0.031787805
7000.4146 23.359276 0.032477133
7050.0425 23.527653 0.032994132
7100.3589 23.695583 0.033855796
7150.6758 23.867527 0.03420046
7200.3032 24.028543 0.034717456
7250.6201 24.254683 0.036096118
7300.2471 24.382023 0.03713011
7351.2524 24.557091 0.038336437
7400.1909 24.747992 0.040404428
7349.8745 24.907892 0.042989418
7299.5576 24.911238 0.043678746
7242.3486 24.9128 0.043678746
7187.207 24.913691 0.044023409
7147.229 24.91436 0.043851078
7091.3984 24.91503 0.044023409
7039.0137 24.915922 0.044023409
6994.2114 24.91659 0.044368077
6938.3804 24.917036 0.044540409
6886.6855 24.917482 0.044540409
6819.8262 24.917706 0.044712741
6688.8652 24.917929 0.044885073
6566.1753 24.918152 0.044712741
6409.7109 24.918375 0.044885073
6249.1118 24.918598 0.04522974
6080.9297 24.918821 0.045402072
5858.9854 24.919044 0.045574404
5565.3564 24.919268 0.0460914
4701.7021 24.919489 0.046436068
2742.1099 24.919712 0.046780732
856.26959 24.919935 0.047470063
-391.30756 24.920158 0.049193382
-1134.3396 24.920382 0.051089041
-1048.8702 24.920605 0.0529847
-689.07184 24.920828 0.055569686
-325.827 24.921051 0.057637677
-265.1713 24.921274 0.059188668
-806.93689 24.921497 0.060222663
-962.0224 24.921721 0.060394995
-498.14432 24.921944 0.060222663
109.10184 24.922167 0.058671672
813.53485 24.92239 0.057293013
1137.4915 24.922611 0.055569686
832.1452 24.923058 0.052812364
73.25985 24.923281 0.0524677
-414.05344 24.923504 0.052812364
-240.35764 24.923727 0.053157032
109.10184 24.92395 0.054708023
462.00763 24.924173 0.056603681
393.76999 24.924397 0.058671672
-32.19833 24.92462 0.060394995
-336.16605 24.924843 0.062979981
-590.50635 24.925066 0.065047972
-535.36481 24.925289 0.066598959
9.1578178 24.92551 0.06780529
508.87793 24.925734 0.068494618
552.99115 24.925957 0.068494618
44.999809 24.92618 0.06866695
-402.33588 24.926403 0.068494618
-292.74207 24.926849 0.068322286
-5.3168349 24.927073 0.067977622
510.94574 24.927296 0.06780529
734.26892 24.927519 0.067977622
509.5672 24.927742 0.068149954
75.32766 24.927965 0.069356285
-25.305641 24.928188 0.071251944
254.53763 24.92841 0.072630599
382.7417 24.928633 0.074526258
330.35724 24.928856 0.076077245
237.99516 24.929079 0.077800572
-33.57687 24.929302 0.079351567
-491.94086 24.929525 0.081074893
-813.14026 24.929749 0.082281217
-655.98688 24.929972 0.082625881
-166.60582 24.930195 0.082798213
189.74634 24.930418 0.082970545
358.61728 24.930641 0.082798213
234.54883 24.931087 0.082108885
69.813499 24.931309 0.082281217
363.44214 24.931755 0.083142884
710.8338 24.931978 0.084866203
750.12213 24.932201 0.085900195
370.33484 24.932425 0.08727885
-59.079826 24.932648 0.089174516
-288.60648 24.932871 0.091587171
-412.67493 24.933094 0.092793494
-260.34644 24.93354 0.095033817
-64.593987 24.933764 0.095550813
-214.85466 24.934208 0.09641248
142.87604 24.934654 0.09624014
436.50464 24.934877 0.096067816
601.92926 24.935101 0.096757144
702.56256 24.935324 0.097618803
428.92273 24.93577 0.098997466
-39.780293 24.935993 0.099859118
-269.30692 24.936216 0.10089312
-301.01331 24.936886 0.10485677
-194.17657 24.937109 0.10675243
-4.6275659 24.93733 0.10813108
129.09065 24.937553 0.10933741
299.34012 24.938 0.10985441
399.97342 24.938223 0.11037141
306.23282 24.938446 0.11088841
109.79112 24.938669 0.11037141
-14.966603 24.938892 0.11088841
51.203236 24.939562 0.11226706
127.71212 24.939785 0.11364572
253.84836 24.940008 0.11416273
109.10184 24.940453 0.11709237
36.03931 24.940676 0.11864337
124.26576 24.941122 0.12053902
30.52516 24.941345 0.12157302
-69.418869 24.941568 0.12277934
162.86484 24.942684 0.12536433
284.86545 24.942907 0.125709
240.06297 24.943129 0.12639832
173.20387 24.943352 0.12691532
211.80295 24.943575 0.12725998
141.4975 24.944021 0.12915565
253.84836 24.944468 0.1310513
36.03931 24.944914 0.1331193
-95.611092 24.945137 0.13449796
30.52516 24.946251 0.13915093
122.88722 24.946474 0.13932326
208.3566 24.94692 0.14001259
335.87137 24.947144 0.14052959
292.44742 24.94759 0.14139126
174.58241 24.947813 0.14259759
78.084732 24.948259 0.14449324
29.83589 24.948483 0.14587189
-92.854019 24.949373 0.15018021
-172.80923 24.949596 0.15104187
-77.000824 24.94982 0.15138653
85.666687 24.950043 0.1522482
191.81415 24.950266 0.1527652
266.94446 24.950489 0.15345453
337.24991 24.950712 0.15379919
155.97215 24.951159 0.15500551
47.067619 24.951382 0.15586719
111.85893 24.951826 0.15759051
31.21443 24.952272 0.1591415
-40.469559 24.952942 0.16207114
7.0900097 24.953165 0.16362214
166.31119 24.953388 0.16431147
271.76935 24.953611 0.1650008
132.537 24.954058 0.1665518
31.903698 24.954281 0.16741346
-45.983715 24.954504 0.16724113
83.598877 24.955172 0.16948146
220.07419 24.955395 0.16965377
257.29468 24.955618 0.17086011
184.23218 24.956064 0.1724111
140.80823 24.956511 0.17465141
60.163734 24.956734 0.17568541
-75.622292 24.957403 0.17809807
-34.26614 24.957848 0.17930439
102.20915 24.958071 0.18068305
161.4863 24.958294 0.18120004
80.841805 24.95941 0.1841297
154.59361 24.959856 0.1861977
31.903698 24.960302 0.18774869
116.68381 24.961639 0.19291866
-23.237833 24.962086 0.19446966
59.474472 24.962532 0.19550364
130.46919 24.962755 0.19670998
219.3849 24.963202 0.19774397
120.13015 24.963646 0.19912262
22.943201 24.963869 0.1999843
73.94912 24.964539 0.20308627
-30.130522 24.965654 0.20704992
11.914895 24.965878 0.20791158
104.96622 24.966101 0.2091179
47.067619 24.967438 0.21273689
117.37308 24.971453 0.22721283
29.146622 24.97279 0.23169346
-23.237833 24.973013 0.23289979
78.084732 24.973906 0.23600177
49.135426 24.977251 0.24806505
107.03403 24.978588 0.25254571
40.864197 24.98015 0.25806034
134.60481 24.981264 0.26202399
93.248657 24.98171 0.2637473
48.446163 24.982157 0.26495361
122.19796 24.983049 0.26788327
40.864197 24.985279 0.27615523
100.83061 24.986395 0.27994654
47.756889 24.988848 0.28839085
109.79112 24.990185 0.29287148
41.553467 24.993307 0.30372846
105.6555 24.997322 0.31785971
49.135426 24.997992 0.32027239
101.51989 25.002897 0.3369886
48.446163 25.89139 3.3081727
106.34477 25.892952 3.3093793
Test Control Stopped on Interlock Time: 31.147188
Calendar Time: 11/8/04 3:02:11 PM
Total Counters:
Axial 0
Reason: Program Interlock Tripped.