## input
TWSX¦.¦/¦:¦1¦0¦0¦E¦2¦A
Test Control Started Time: 0.012488849
Calendar Time: 11/8/04 3:08:12 PM
File Name: D:\TS2\twsxKEVIN\1r022296Kev.000
Procedure Name: 1r022296Kev Default Procedure
Operator: MTS
Teststar Config: C:\WINNT\Profiles\All Users\Start Menu\Programs\TestStar II\kevin.tcc
DRP Process Data TensileData Time: 25.392952
FORCE Time lvdt
lbf Sec in
350.34604 0.26427296 7.8629149e-05
400.66269 0.43777874 7.8629149e-05
450.97934 0.60682422 7.8629149e-05
500.60669 0.77586973 0.0004232942
550.23407 0.94424617 0.0004232942
600.55078 1.1086082 0.0004232942
650.1781 1.2745316 0.00059562671
700.49475 1.4400089 0.00059562671
750.12213 1.6092774 0.00076795928
801.12805 1.7792149 0.001112624
850.06616 1.9446921 0.00076795928
900.38287 2.1139605 0.00094029179
950.01025 2.2760925 0.0012849566
1000.3268 2.4435771 0.001112624
1050.6436 2.6144066 0.001112624
1100.2709 2.7801068 0.0014572891
1150.5876 2.9502673 0.001112624
1200.2148 3.1159678 0.0016296216
1251.2208 3.2832291 0.0016296216
1300.1589 3.4493754 0.0018019538
1350.4756 3.6166368 0.0014572891
1400.103 3.7838981 0.0018019538
1450.4196 3.9529436 0.0019742863
1500.047 4.1186438 0.0023189513
1550.3636 4.2885814 0.0021466189
1600.6804 4.4545045 0.0023189513
1650.3076 4.6219888 0.0024912839
1700.6243 4.7888041 0.0023189513
1750.941 4.9580727 0.0023189513
1801.2576 5.1266723 0.0026636166
1850.1957 5.2879124 0.0026636166
1900.5123 5.4609718 0.0026636166
1950.8289 5.6255569 0.002835949
2000.4562 5.7912574 0.003180614
2050.0837 5.9603028 0.003180614
2100.4004 6.1257801 0.002835949
2150.0276 6.2930417 0.0033529459
2200.3445 6.4634252 0.0035252785
2250.6611 6.6313553 0.003180614
2300.9778 6.7997317 0.0036976109
2351.2942 6.965209 0.0038699436
2400.2324 7.1342545 0.0038699436
2450.5491 7.2968326 0.0036976109
2500.1765 7.4607487 0.0038699436
2550.4932 7.6297946 0.0040422762
2600.1204 7.8001781 0.0040422762
2650.4373 7.9690003 0.0040422762
2700.7539 8.1318016 0.0042146086
2750.3811 8.3028536 0.0047316062
2800.0085 8.470561 0.004386941
2850.3252 8.6351461 0.004386941
2901.3311 8.8053074 0.0047316062
2950.269 8.9710073 0.0045592738
3000.5859 9.1355925 0.0049039386
3050.2131 9.3041916 0.0047316062
3101.2192 9.474575 0.0052486034
3150.1572 9.6378222 0.005076271
3200.4739 9.8077602 0.0054209358
3250.1011 9.973237 0.0054209358
3300.4177 10.14206 0.0054209358
3350.0452 10.30776 0.0054209358
3400.3618 10.477029 0.0057656011
3450.6787 10.642729 0.0055932687
3500.9954 10.80999 0.0055932687
3550.6226 10.980597 0.0061102663
3600.2502 11.146297 0.0062825987
3650.5669 11.314897 0.0062825987
3700.1941 11.479259 0.0061102663
3750.5107 11.646297 0.0066272635
3800.8274 11.816681 0.0064549311
3851.1443 11.979259 0.0066272635
3900.0823 12.148081 0.0069719274
3950.3989 12.31512 0.006799595
4000.0261 12.481266 0.0069719274
4050.3428 12.649865 0.007488925
4100.6597 12.820472 0.0078335898
4150.2871 12.985726 0.007488925
4200.604 13.151649 0.0080059227
4250.231 13.319357 0.0076612579
4300.5479 13.486395 0.0078335898
4350.1748 13.647859 0.0083505874
4400.4917 13.819803 0.0083505874
4450.1191 13.98528 0.0083505874
4500.436 14.154102 0.0088675851
4550.7524 14.31958 0.0086952532
4601.0693 14.488849 0.0088675851
4650.0073 14.654325 0.0093845828
4700.3237 14.823148 0.009039918
4750.6401 14.991971 0.0093845828
4800.2676 15.157671 0.0095569156
4851.2734 15.325155 0.0099015795
4900.2119 15.490632 0.010246244
4950.5283 15.657894 0.010073911
5000.1558 15.825378 0.010418577
5050.4727 15.992863 0.010418577
5100.0996 16.158339 0.010935575
5150.4165 16.327385 0.01128024
5200.0435 16.491524 0.01128024
5250.3604 16.663246 0.01128024
5300.6772 16.83363 0.011452572
5350.9937 16.996429 0.01196957
5400.6211 17.166815 0.01196957
5450.2485 17.330954 0.012486567
5500.5654 17.501783 0.012831233
5550.1929 17.667259 0.012831233
5600.5093 17.837198 0.013175897
5650.1367 18.002007 0.013520561
5701.1426 18.169268 0.013692894
5750.0806 18.338758 0.013865226
5800.397 18.505573 0.014382224
5850.0249 18.669714 0.014726889
5900.3413 18.838312 0.015071554
5950.6582 19.006912 0.015588552
6000.2852 19.174843 0.016105549
6051.291 19.341658 0.016105549
6100.229 19.507359 0.015933217
6151.2354 19.677965 0.016622545
6200.1733 19.845449 0.017311875
6250.4902 20.016726 0.018001206
6300.1172 20.179749 0.018862868
6350.4341 20.345226 0.018862868
6400.0615 20.518732 0.019379865
6450.3779 20.687553 0.020069197
6500.0054 20.858383 0.020758526
6550.3223 21.028767 0.02162019
6600.6387 21.19915 0.022481853
6650.2661 21.369312 0.023171181
6701.2725 21.543041 0.024377508
6750.2104 21.716768 0.025928501
6800.5269 21.897635 0.027479494
6850.8433 22.079615 0.029202819
6900.4707 22.293709 0.032649469
6849.4653 22.49264 0.040059764
6799.8374 22.515387 0.042127755
6748.832 22.525867 0.043334082
6698.5151 22.532782 0.044540409
6648.8877 22.538803 0.045402072
6597.1924 22.542818 0.0460914
6548.9438 22.546162 0.047125395
6495.8696 22.549061 0.047642395
6446.2427 22.550623 0.048159391
6389.7222 22.551739 0.048676386
6340.0952 22.552406 0.048848718
6284.9536 22.552853 0.048848718
6237.394 22.553299 0.04902105
6196.0376 22.553745 0.049193382
6125.7324 22.554415 0.049538046
6087.1333 22.554861 0.050227378
6032.6807 22.555529 0.050055046
5995.4604 22.555975 0.050227378
5945.144 22.556644 0.050572041
5896.895 22.557091 0.050744373
5840.375 22.557537 0.050744373
5793.5044 22.55776 0.050916709
5708.0352 22.557981 0.051261373
5603.9556 22.558205 0.052123036
5474.373 22.558428 0.051606037
5372.3613 22.558651 0.051950704
5257.2529 22.559097 0.052812364
5179.3657 22.559544 0.053157032
5106.9927 22.559767 0.053674027
5045.6475 22.55999 0.053501695
4995.3306 22.560213 0.053846359
4925.0259 22.561327 0.054708023
4892.6299 22.56155 0.054708023
4805.0928 22.562666 0.055742018
4740.3013 22.562889 0.056431349
4679.6455 22.563112 0.056431349
4627.9502 22.563335 0.057120677
4590.0405 22.563559 0.057120677
4547.3057 22.56378 0.057810009
4483.2041 22.564003 0.05798234
4401.1812 22.564226 0.058671672
4301.9263 22.564449 0.059361
4219.9033 22.564672 0.059361
4134.4341 22.565119 0.060394995
4072.3997 22.565565 0.060911994
3983.4839 22.566011 0.06194599
3938.6814 22.566235 0.062118322
3886.9863 22.566458 0.062635317
3844.9409 22.566679 0.062979981
3779.4602 22.566902 0.063669309
3691.2336 22.567125 0.063669309
3599.5608 22.567348 0.064186305
3518.2271 22.567572 0.065047972
3441.7183 22.567795 0.065392636
3349.356 22.568018 0.065909632
3250.1011 22.568241 0.066771299
3148.0894 22.568464 0.067460626
3017.1284 22.568687 0.06780529
2897.8848 22.568911 0.06866695
2803.4548 22.569134 0.069183953
2704.2 22.569357 0.069700949
2607.7026 22.569578 0.070217945
2505.0012 22.569801 0.071079612
2384.3792 22.570024 0.071596608
2241.0112 22.570248 0.071941271
1968.0605 22.570471 0.072630599
1681.3248 22.570694 0.073664598
1455.2445 22.570917 0.074353926
1235.3677 22.57114 0.074870922
1039.6152 22.571363 0.076077245
852.13397 22.571587 0.076938912
682.57373 22.57181 0.077800572
540.58429 22.572033 0.078662239
379.29532 22.572256 0.079696231
313.81476 22.572479 0.08055789
352.41385 22.572701 0.081419557
216.62782 22.573593 0.083832212
124.95503 22.573816 0.084866203
40.174927 22.574263 0.086072527
101.51989 22.574709 0.08727885
25.700277 22.575378 0.090036169
126.33357 22.576269 0.093999825
56.028118 22.576715 0.095378488
-3.2490275 22.577162 0.096929476
54.649578 22.577831 0.098997466
106.34477 22.578278 0.10003146
49.824699 22.579838 0.1055461
-10.141719 22.580284 0.10778642
56.717384 22.58073 0.10950974
108.41257 22.582067 0.11381806
36.728584 22.58452 0.12295168
115.30527 22.585636 0.12674299
153.21507 22.586529 0.12984498
91.180847 22.586975 0.1310513
40.864197 22.58742 0.13294695
107.72331 22.590988 0.14518256
47.067619 22.592327 0.15086953
107.03403 22.593664 0.15552251
49.135426 23.534121 3.3080006
108.41257 23.535681 3.3097239
Test Control Stopped Time: 25.502897
Calendar Time: 11/8/04 3:08:38 PM
Total Counters:
Axial 0