## input
TWSX¦.¦/¦:¦1¦0¦0¦E¦2¦A
Test Control Started Time: 0.010481712
Calendar Time: 11/8/04 3:14:40 PM
File Name: D:\TS2\twsxKEVIN\1r022296Kev.000
Procedure Name: 1r022296Kev Default Procedure
Operator: MTS
Teststar Config: C:\WINNT\Profiles\All Users\Start Menu\Programs\TestStar II\kevin.tcc
DRP Process Data TensileData Time: 17.411684
FORCE Time lvdt
lbf Sec in
300.02939 0.32024977 -9.3703085e-05
350.34604 0.48929524 0.00025096169
401.35193 0.65677959 0.00025096169
450.29007 0.82537907 0.0004232942
500.60669 0.99286348 0.0004232942
550.23407 1.1614629 0.00076795928
600.55078 1.3300624 0.00025096169
650.1781 1.4962087 0.0004232942
700.49475 1.6670382 0.00059562671
750.8114 1.8354146 0.00076795928
800.43878 2.001338 0.00076795928
850.75543 2.1699374 0.00076795928
900.38287 2.3322923 0.001112624
950.01025 2.4962087 0.00094029179
1001.0161 2.6605706 0.001112624
1051.3328 2.8309543 0.001112624
1100.2709 2.9988847 0.0012849566
1150.5876 3.1659231 0.0014572891
1200.2148 3.3318462 0.0016296216
1251.2208 3.4988847 0.0016296216
1300.1589 3.6710525 0.0014572891
1350.4756 3.8369756 0.0014572891
1400.103 4.0051289 0.0016296216
1450.4196 4.1681533 0.0019742863
1500.047 4.3396516 0.0018019538
1550.3636 4.5078053 0.0019742863
1600.6804 4.6759586 0.0023189513
1650.3076 4.8387594 0.0019742863
1700.6243 5.0042367 0.0024912839
1750.2517 5.1732826 0.0024912839
1800.5682 5.3434429 0.0023189513
1850.1957 5.509366 0.0026636166
1900.5123 5.6766276 0.002835949
1950.1395 5.8463421 0.0026636166
2000.4562 6.0147185 0.0030082816
2050.7729 6.1766276 0.0030082816
2100.4004 6.3487954 0.002835949
2150.0276 6.5115962 0.003180614
2200.3445 6.6793036 0.0033529459
2250.6611 6.8479033 0.003180614
2300.9778 7.018064 0.0035252785
2350.6052 7.183764 0.0033529459
2400.9216 7.3499103 0.0036976109
2450.5491 7.5167255 0.0038699436
2500.8657 7.6855483 0.0035252785
2550.4932 7.8559318 0.0038699436
2600.1204 8.0216322 0.0042146086
2650.4373 8.1875553 0.0042146086
2700.0645 8.3534784 0.0040422762
2750.3811 8.5223007 0.004386941
2800.0085 8.688447 0.0047316062
2850.3252 8.8583851 0.004386941
2900.6418 9.0209627 0.004386941
2950.9585 9.189785 0.0045592738
3000.5859 9.3557081 0.0045592738
3050.9026 9.5231924 0.0049039386
3101.2192 9.6917925 0.005076271
3150.1572 9.8588305 0.0047316062
3200.4739 10.024754 0.0049039386
3250.1011 10.193354 0.0052486034
3300.4177 10.360615 0.0052486034
3350.0452 10.526538 0.0054209358
3400.3618 10.698259 0.0055932687
3450.6787 10.865744 0.0057656011
3500.3059 11.02966 0.0054209358
3550.6226 11.197368 0.0057656011
3600.2502 11.364406 0.0061102663
3650.5669 11.531668 0.0059379335
3700.1941 11.695807 0.0061102663
3751.2002 11.867974 0.0061102663
3800.1384 12.033451 0.0064549311
3850.4551 12.199375 0.0066272635
3900.0823 12.366859 0.0069719274
3950.3989 12.538358 0.0071442602
4000.0261 12.701605 0.0071442602
4050.3428 12.871765 0.0073165926
4100.6597 13.039027 0.0073165926
4150.9761 13.203166 0.0076612579
4200.604 13.373549 0.0081782555
4250.231 13.540811 0.0083505874
4300.5479 13.708295 0.0086952532
4350.1748 13.872658 0.0088675851
4400.4917 14.044379 0.0093845828
4450.1191 14.211417 0.0093845828
4500.436 14.392952 0.010246244
4448.0513 14.572033 0.012141902
4399.8022 14.578054 0.012486567
4348.1074 14.581623 0.01334823
4299.8584 14.583853 0.01334823
4239.2026 14.585414 0.013692894
4196.4683 14.586083 0.013520561
4137.8799 14.586752 0.013520561
4086.1848 14.587198 0.013865226
4024.1506 14.587644 0.013865226
3943.5061 14.58809 0.014382224
3884.9182 14.588313 0.014037559
3812.5449 14.588536 0.014382224
3717.4258 14.588759 0.014554556
3586.4646 14.588983 0.014382224
3396.2263 14.589205 0.014554556
2924.0769 14.589428 0.015071554
2400.9216 14.589651 0.015071554
2163.1238 14.589874 0.015416219
1915.6763 14.590097 0.015933217
1736.4664 14.590321 0.016622545
1636.5223 14.590766 0.01765654
1577.9344 14.590989 0.01834587
1365.6395 14.591212 0.019035202
1202.972 14.591435 0.019207533
1367.7074 14.591659 0.019379865
1437.3235 14.591882 0.019379865
1389.7639 14.592104 0.019207533
1267.7633 14.59255 0.019035202
1194.7008 14.592773 0.019035202
1091.9996 14.592997 0.018690536
1380.1141 14.593443 0.018690536
1586.2056 14.593665 0.019552199
1474.5441 14.594335 0.021275524
1328.4191 14.594558 0.021275524
1208.4861 14.594781 0.022137187
1144.384 14.595003 0.022998847
1088.5533 14.595449 0.024032842
825.25244 14.595673 0.025066838
641.21759 14.595896 0.025583835
508.87793 14.596119 0.026273165
577.80487 14.596564 0.027479494
670.16693 14.596787 0.027996492
812.84564 14.597011 0.028168824
710.14453 14.597457 0.029547485
758.39337 14.598125 0.030409144
589.5224 14.598572 0.031098474
445.46518 14.598795 0.032132469
218.00638 14.599018 0.032821801
-27.373447 14.599241 0.03368346
2.9543948 14.599687 0.035406787
56.028118 14.600133 0.03713011
-9.4524498 14.600802 0.039198101
-64.593987 14.601025 0.039542764
22.943201 14.601248 0.040232096
155.97215 14.601471 0.040404428
64.299355 14.602586 0.042989418
111.85893 14.603032 0.044540409
33.282238 14.603702 0.046953063
111.16965 14.604816 0.050916709
44.999809 14.606154 0.054535691
108.41257 14.606823 0.056431349
170.44679 14.607269 0.057637677
215.93857 14.607492 0.058844004
105.6555 14.607939 0.060222663
32.592968 14.608162 0.061256658
-17.723679 14.608384 0.062635317
-69.418869 14.608607 0.062979981
19.496853 14.609277 0.065220304
73.94912 14.6095 0.065564968
137.36188 14.609945 0.066771299
215.93857 14.610392 0.067632958
87.734497 14.611283 0.070390277
5.0222015 14.611506 0.071424276
58.095928 14.612621 0.075732581
106.34477 14.612844 0.076421909
46.378353 14.617305 0.090208508
135.29407 14.618197 0.092965826
63.610073 14.619312 0.09624014
115.30527 14.622435 0.10640775
36.728584 14.624441 0.11312873
102.20915 14.625557 0.11657538
162.17557 14.626002 0.11812637
83.598877 14.626672 0.12002202
37.41785 14.627118 0.12105602
111.16965 14.627787 0.12364101
49.135426 14.63247 0.13880627
116.68381 14.638938 0.15879683
48.446163 14.640276 0.16344979
109.79112 14.646074 0.18188937
47.756889 15.623773 3.3080006
100.83061 15.625111 3.3090343
Test Control Stopped Time: 17.547947
Calendar Time: 11/8/04 3:14:57 PM
Total Counters:
Axial 0