## input
TWSX¦.¦/¦:¦1¦0¦0¦E¦2¦A
Test Control Started Time: 0.011150758
Calendar Time: 11/8/04 3:16:12 PM
File Name: D:\TS2\twsxKEVIN\1r022296Kev.000
Procedure Name: 1r022296Kev Default Procedure
Operator: MTS
Teststar Config: C:\WINNT\Profiles\All Users\Start Menu\Programs\TestStar II\kevin.tcc
DRP Process Data TensileData Time: 39.272743
FORCE Time lvdt
lbf Sec in
300.02939 0.37042817 -0.00026603561
351.03528 0.54237282 0.0004232942
400.66269 0.7094112 7.8629149e-05
450.97934 0.8760035 0.00025096169
500.60669 1.0394737 0.00059562671
550.23407 1.2118644 0.0004232942
600.55078 1.3746654 0.0004232942
650.1781 1.5441569 0.00094029179
701.18402 1.7152095 0.00059562671
750.8114 1.8842551 0.00059562671
800.43878 2.0541925 0.00076795928
850.75543 2.2181087 0.0012849566
901.07214 2.3858161 0.001112624
950.01025 2.5512934 0.0012849566
1000.3268 2.7203388 0.001112624
1050.6436 2.8858161 0.0014572891
1100.2709 3.0501783 0.0014572891
1151.2769 3.2194467 0.0018019538
1200.2148 3.384701 0.0012849566
1251.2208 3.5537465 0.0012849566
1300.1589 3.7196698 0.0018019538
1350.4756 3.8880463 0.0019742863
1400.103 4.0544152 0.0019742863
1451.1089 4.2214537 0.0021466189
1500.7363 4.3884921 0.0023189513
1551.053 4.5635591 0.0021466189
1600.6804 4.7297053 0.0021466189
1650.3076 4.8938446 0.0023189513
1701.3136 5.0606599 0.0024912839
1750.2517 5.2297053 0.0026636166
1800.5682 5.3954053 0.0024912839
1850.885 5.5642281 0.002835949
1900.5123 5.7297053 0.002835949
1950.1395 5.8989739 0.003180614
2000.4562 6.0660119 0.002835949
2050.7729 6.2319355 0.002835949
2100.4004 6.3991966 0.0035252785
2150.0276 6.5682421 0.003180614
2200.3445 6.7357268 0.0035252785
2250.6611 6.9052181 0.003180614
2300.2886 7.0682421 0.0036976109
2351.2942 7.2388487 0.0036976109
2400.2324 7.4014268 0.0036976109
2450.5491 7.5671272 0.0036976109
2500.1765 7.7379565 0.0036976109
2551.1824 7.9047723 0.0038699436
2600.1204 8.0735941 0.0038699436
2650.4373 8.2439775 0.0042146086
2700.0645 8.4070015 0.0042146086
2750.3811 8.5787239 0.004386941
2800.0085 8.7426395 0.004386941
2850.3252 8.913023 0.004386941
2900.6418 9.0771627 0.0045592738
2950.269 9.2477694 0.0045592738
3000.5859 9.4121313 0.004386941
3050.2131 9.5807304 0.005076271
3100.53 9.7466536 0.0052486034
3150.1572 9.9152536 0.0049039386
3200.4739 10.084076 0.0054209358
3250.1011 10.248884 0.0049039386
3301.1072 10.418821 0.0052486034
3350.0452 10.586083 0.0049039386
3400.3618 10.754906 0.0054209358
3451.3679 10.922167 0.0054209358
3500.3059 11.086306 0.0052486034
3550.6226 11.258473 0.0055932687
3600.2502 11.419714 0.0055932687
3650.5669 11.590321 0.0059379335
3700.1941 11.757359 0.0059379335
3750.5107 11.921498 0.0059379335
3800.1384 12.089874 0.0059379335
3850.4551 12.259143 0.0059379335
3900.0823 12.424843 0.0062825987
3950.3989 12.594781 0.0066272635
4000.0261 12.760927 0.0066272635
4050.3428 12.923505 0.006799595
4100.6597 13.097234 0.006799595
4150.9761 13.264272 0.006799595
4200.604 13.433317 0.0073165926
4250.231 13.597457 0.0069719274
4302.6152 13.766279 0.0071442602
4350.1748 13.929973 0.0071442602
4400.4917 14.099687 0.0069719274
4450.8081 14.264941 0.007488925
4500.436 14.430641 0.0073165926
4550.063 14.599687 0.007488925
4600.3799 14.766726 0.0078335898
4650.0073 14.931087 0.0081782555
4700.3237 15.107269 0.0080059227
4751.3296 15.271631 0.0081782555
4800.2676 15.433095 0.0083505874
4850.5845 15.607939 0.0081782555
4900.2119 15.772078 0.0081782555
4950.5283 15.937554 0.0083505874
5000.1558 16.102362 0.0083505874
5050.4727 16.269178 0.0086952532
5100.0996 16.435324 0.0088675851
5150.4165 16.604147 0.0086952532
5200.7334 16.772747 0.0092122508
5250.3604 16.941345 0.009039918
5300.6772 17.107492 0.0092122508
5350.3047 17.27453 0.0095569156
5400.6211 17.443575 0.0097292466
5450.2485 17.612621 0.0095569156
5500.5654 17.774977 0.0093845828
5550.1929 17.942238 0.010073911
5601.1987 18.106377 0.0099015795
5650.1367 18.273638 0.0097292466
5700.4531 18.444244 0.0099015795
5751.459 18.611282 0.010418577
5800.397 18.778767 0.010246244
5850.7139 18.944468 0.010246244
5900.3413 19.115967 0.010590909
5950.6582 19.282112 0.011107907
6000.2852 19.449373 0.010590909
6051.291 19.616636 0.010763242
6100.9189 19.782112 0.010935575
6150.5459 19.949596 0.01128024
6200.8628 20.115297 0.010935575
6250.4902 20.282782 0.01128024
6300.1172 20.451605 0.011624904
6350.4341 20.617081 0.011452572
6400.0615 20.783228 0.01196957
6451.0674 20.953388 0.011624904
6500.0054 21.117527 0.01196957
6550.3223 21.286127 0.01196957
6600.6387 21.448929 0.01196957
6650.2661 21.621096 0.012141902
6700.5825 21.788357 0.012486567
6750.2104 21.950935 0.012831233
6800.5269 22.116636 0.012831233
6850.1543 22.285458 0.0126589
6900.4707 22.454504 0.012831233
6950.0981 22.621542 0.013175897
7000.4146 22.787464 0.01334823
7050.0425 22.958963 0.013520561
7100.3589 23.123995 0.013520561
7150.6758 23.292372 0.013692894
7200.3032 23.461193 0.013692894
7250.6201 23.630016 0.014037559
7301.6255 23.795717 0.014037559
7351.2524 23.962755 0.013865226
7400.1909 24.125334 0.014382224
7451.1973 24.296162 0.014554556
7500.1348 24.461863 0.014726889
7550.4517 24.630686 0.014899221
7600.0786 24.796608 0.015071554
7651.085 24.965208 0.015243886
7700.0234 25.131132 0.015588552
7751.0288 25.298393 0.015760884
7800.6558 25.469891 0.015760884
7850.2842 25.634253 0.015933217
7900.6006 25.8004 0.015933217
7950.228 25.967438 0.016105549
8000.5444 26.133139 0.016277881
8050.1719 26.299061 0.016450213
8100.4883 26.469 0.016450213
8150.1157 26.633585 0.016967211
8201.1221 26.807091 0.016967211
8250.0596 26.974129 0.017311875
8300.376 27.13983 0.017311875
8350.0039 27.304192 0.017828872
8400.3213 27.473236 0.018001206
8450.6377 27.644735 0.018518204
8500.2646 27.806198 0.019035202
8550.5811 27.974798 0.018862868
8600.8984 28.143843 0.019379865
8650.5254 28.31378 0.019379865
8700.1523 28.478588 0.020069197
8750.4688 28.642506 0.020069197
8800.0967 28.813112 0.020241531
8850.4131 28.980373 0.021103192
8900.041 29.145849 0.021103192
8950.3574 29.316456 0.021447858
9000.6738 29.485056 0.021964855
9050.3018 29.653433 0.022654183
9100.6182 29.822924 0.022826515
9150.2451 29.988401 0.023343513
9200.5625 30.157448 0.023688179
9250.1895 30.324709 0.024205176
9300.5059 30.498215 0.024722174
9350.1328 30.668821 0.025756169
9400.4502 30.837866 0.026617831
9450.0771 31.006689 0.027479494
9500.3936 31.17841 0.028341155
9550.0215 31.350801 0.029030487
9600.3389 31.522745 0.03075381
9650.6553 31.695805 0.032132469
9700.2822 31.864851 0.033166464
9750.5986 32.044823 0.035062123
9800.2266 32.210079 0.036957778
9850.543 32.380684 0.038681105
9900.1699 32.551067 0.040404428
9950.4863 32.723011 0.04264475
10000.114 32.89674 0.044712741
10050.431 33.067123 0.047297731
10100.059 33.237507 0.04902105
10150.375 33.408115 0.052295368
10200.002 33.586082 0.055052686
10250.319 33.762711 0.058671672
10301.324 33.947365 0.062290654
10350.952 34.122208 0.065909632
10298.568 34.542149 0.083315209
10249.63 34.555305 0.084176876
10199.313 34.563557 0.086244859
10149.686 34.569355 0.08727885
10098.68 34.576046 0.088312849
10049.053 34.580059 0.08951918
9995.9785 34.584072 0.090725504
9948.4189 34.587196 0.091414832
9898.792 34.589649 0.092276499
9846.4072 34.591881 0.092621163
9794.7119 34.593662 0.093655162
9743.7061 34.595001 0.09417215
9694.0781 34.596115 0.094689153
9643.0723 34.597008 0.095206149
9598.2695 34.5979 0.095723152
9536.9258 34.599014 0.096067816
9496.9482 34.599686 0.09624014
9444.5635 34.600578 0.096757144
9394.9355 34.601467 0.097618803
9346.6875 34.60236 0.098135807
9292.9238 34.603252 0.098652795
9243.9854 34.603924 0.098825134
9194.3584 34.604591 0.09934213
9137.1494 34.605259 0.099859118
9099.9287 34.605705 0.10054845
9041.3408 34.606377 0.10106546
8979.3066 34.607044 0.10141012
8944.1543 34.607491 0.10175478
8880.7412 34.608158 0.10261644
8835.249 34.608604 0.10330577
8790.4473 34.609051 0.10347811
8725.6563 34.609497 0.10433977
8685.6787 34.609722 0.10433977
8643.6328 34.609943 0.10433977
8552.6494 34.61039 0.1055461
8456.1514 34.610836 0.10589077
8398.9414 34.611057 0.10658009
8333.4619 34.611282 0.10658009
8263.8447 34.611504 0.10675243
8198.3643 34.611729 0.10726942
8131.5054 34.61195 0.10778642
8041.9004 34.612175 0.10813108
7937.1318 34.612396 0.10847574
7818.5776 34.612621 0.10899275
7679.3447 34.612843 0.10933741
7518.0557 34.613068 0.10916508
7349.1851 34.613289 0.11002675
7174.1108 34.61351 0.11088841
6956.9907 34.613735 0.11088841
6693.6899 34.613956 0.1114054
6378.6943 34.614182 0.11226706
5978.229 34.614403 0.1129564
5499.876 34.614628 0.11347339
4889.1836 34.614849 0.11450738
4123.4053 34.615074 0.11571372
3420.3508 34.615295 0.11640304
2886.8564 34.61552 0.11760937
2530.5042 34.615742 0.11933269
2371.9724 34.615967 0.12088369
2452.6169 34.617302 0.12605366
2515.3403 34.617527 0.125709
2597.3633 34.618866 0.12725998
2660.0869 34.619087 0.12794931
2549.1145 34.619534 0.13001731
2467.0916 34.619755 0.1315683
2393.3398 34.61998 0.13260229
2332.6841 34.620426 0.13501495
2257.5537 34.620647 0.13587661
2164.5024 34.620872 0.13673827
2015.6201 34.621094 0.1374276
1838.4779 34.621319 0.13828927
1749.5625 34.62154 0.1389786
1835.7211 34.621986 0.14018492
1957.7216 34.622208 0.14087425
2036.2982 34.622433 0.14139126
1929.4617 34.6231 0.14311458
1875.0093 34.623325 0.14397624
1801.9469 34.623547 0.1448379
1646.8613 34.623772 0.14638889
1422.1597 34.623993 0.14707823
1170.5763 34.624218 0.14776756
957.59222 34.624439 0.14966321
799.06024 34.624664 0.1506972
720.48358 34.624886 0.15173119
628.12152 34.625553 0.15483318
557.12677 34.625778 0.15552251
475.79303 34.626892 0.15879683
275.90497 34.627117 0.15931381
112.54819 34.627338 0.16000316
21.564661 34.627563 0.16155414
-123.18185 34.628899 0.16793045
53.960308 34.629345 0.16948146
160.10776 34.62957 0.16982611
264.18741 34.629791 0.16999845
182.16437 34.630463 0.17223877
49.135426 34.630684 0.17327276
152.5258 34.63269 0.18137239
58.785194 34.633362 0.1836127
-15.655871 34.633583 0.18378505
104.27696 34.634476 0.18654236
169.06825 34.634697 0.1872317
90.491585 34.636261 0.19360799
23.632469 34.636482 0.19412498
-64.593987 34.636703 0.19446966
29.83589 34.637375 0.19739932
122.88722 34.637821 0.19895029
159.41849 34.638042 0.20032895
62.231544 34.640049 0.20653293
-8.7631807 34.640942 0.20997958
73.94912 34.641613 0.21290924
120.13015 34.641834 0.21342622
152.5258 34.642059 0.21342622
98.762817 34.643394 0.21825154
30.52516 34.644066 0.22083652
115.30527 34.644958 0.22462784
153.90434 34.64518 0.22566183
76.016922 34.645847 0.22721283
26.389545 34.646294 0.22876382
103.5877 34.647411 0.23289979
17.429049 34.648972 0.23910375
80.152542 34.650085 0.24220575
163.55411 34.650978 0.24530773
55.338852 34.651646 0.24772039
100.83061 34.654324 0.25719866
46.378353 34.657001 0.26719394
104.27696 34.658337 0.27201927
45.689083 35.564896 3.3081727
104.27696 35.566456 3.3095512
Test Control Stopped Time: 39.377338
Calendar Time: 11/8/04 3:16:52 PM
Total Counters:
Axial 0