## input
TWSX¦.¦/¦:¦1¦0¦0¦E¦2¦A
Test Control Started Time: 0.021409454
Calendar Time: 11/16/04 1:50:44 PM
File Name: D:\TS2\twsxKEVIN\1r022296Kev.000
Procedure Name: 1r022296Kev Default Procedure
Operator: MTS
Teststar Config: C:\WINNT\Profiles\All Users\Start Menu\Programs\TestStar II\kevin.tcc
DRP Process Data TensileData Time: 29.721453
FORCE Time lvdt
lbf Sec in
300.71866 0.16525422 -9.3703085e-05
350.34604 0.3296164 7.8629149e-05
400.66269 0.5049063 7.8629149e-05
450.29007 0.67082959 0.0004232942
500.60669 0.83920604 0.0004232942
550.23407 1.0080285 0.00059562671
600.55078 1.1741748 0.00059562671
650.1781 1.3396519 0.00076795928
701.18402 1.5118197 0.00076795928
750.12213 1.6851025 0.00094029179
800.43878 1.8521408 0.00094029179
850.75543 2.0151649 0.001112624
901.07214 2.1853254 0.0012849566
950.69952 2.3508027 0.0012849566
1001.0161 2.5185101 0.0016296216
1050.6436 2.6888936 0.0016296216
1100.2709 2.8532557 0.0018019538
1151.2769 3.0216322 0.0019742863
1200.9042 3.1938 0.0018019538
1250.5316 3.3581622 0.0021466189
1300.8483 3.5238624 0.0019742863
1350.4756 3.692462 0.0023189513
1400.103 3.8612843 0.0021466189
1450.4196 4.0269847 0.0021466189
1500.047 4.1980371 0.0026636166
1551.053 4.3664136 0.0024912839
1601.3695 4.5338979 0.0026636166
1650.3076 4.6993752 0.0024912839
1700.6243 4.8699818 0.0026636166
1750.2517 5.037466 0.0026636166
1800.5682 5.2045045 0.0030082816
1850.1957 5.3744421 0.003180614
1900.5123 5.5454946 0.0030082816
1950.8289 5.7094107 0.0035252785
2000.4562 5.8784561 0.0033529459
2050.7729 6.0470557 0.0036976109
2100.4004 6.2158785 0.0035252785
2150.0276 6.3800173 0.0035252785
2200.3445 6.5477247 0.0042146086
2250.6611 6.7147632 0.0038699436
2300.9778 6.8871541 0.0040422762
2350.6052 7.0521851 0.0042146086
2400.2324 7.2230148 0.0040422762
2450.5491 7.3884921 0.0045592738
2500.1765 7.5561996 0.0045592738
2550.4932 7.727921 0.0047316062
2600.1204 7.8920603 0.0045592738
2650.4373 8.0611057 0.0049039386
2700.0645 8.2265825 0.0047316062
2751.0706 8.396966 0.0047316062
2800.0085 8.5637817 0.005076271
2850.3252 8.7350569 0.005076271
2900.6418 8.902319 0.0052486034
2950.269 9.0644503 0.0052486034
3000.5859 9.2395172 0.0059379335
3050.2131 9.3994198 0.0054209358
3100.53 9.5698032 0.0061102663
3150.1572 9.736618 0.0061102663
3200.4739 9.9054403 0.0061102663
3250.1011 10.072926 0.0059379335
3300.4177 10.243754 0.0061102663
3350.0452 10.409232 0.0059379335
3400.3618 10.578054 0.0064549311
3450.6787 10.743754 0.006799595
3500.3059 10.914361 0.0066272635
3550.6226 11.086083 0.006799595
3600.2502 11.248661 0.0062825987
3650.5669 11.417706 0.0071442602
3700.1941 11.580285 0.0066272635
3750.5107 11.752007 0.0073165926
3800.1384 11.91503 0.0073165926
3850.4551 12.086529 0.0071442602
3900.0823 12.251114 0.0073165926
3950.3989 12.421275 0.0076612579
4000.0261 12.597903 0.007488925
4050.3428 12.755797 0.0080059227
4100.6597 12.924843 0.0081782555
4150.2871 13.090544 0.0083505874
4200.604 13.26561 0.0083505874
4250.231 13.430418 0.0086952532
4300.5479 13.598572 0.009039918
4350.1748 13.759589 0.009039918
4400.4917 13.929973 0.009039918
4450.1191 14.098795 0.0092122508
4500.436 14.26784 0.0092122508
4550.063 14.434878 0.0093845828
4600.3799 14.602363 0.0095569156
4650.0073 14.771186 0.0099015795
4700.3237 14.935325 0.010590909
4750.6401 15.10437 0.010590909
4800.2676 15.268509 0.010590909
4850.5845 15.440454 0.010590909
4900.9014 15.611283 0.010763242
4950.5283 15.778099 0.011107907
5000.1558 15.946921 0.011624904
5050.4727 16.117304 0.011797237
5100.0996 16.283228 0.012141902
5151.1055 16.456287 0.0126589
5200.7334 16.620872 0.0126589
5250.3604 16.788134 0.013175897
5300.6772 16.960302 0.013865226
5350.3047 17.124218 0.014037559
5401.3105 17.297724 0.014554556
5450.2485 17.463425 0.015760884
5500.5654 17.630686 0.015760884
5550.1929 17.797054 0.016105549
5600.5093 17.968554 0.016622545
5651.5151 18.136038 0.017484209
5701.1426 18.304638 0.017828872
5750.0806 18.468554 0.018690536
5800.397 18.636038 0.019035202
5850.0249 18.800177 0.019896865
5901.0308 18.969223 0.020069197
5950.6582 19.133585 0.020758526
6000.2852 19.301292 0.021103192
6051.291 19.469223 0.021275524
6100.229 19.630463 0.021964855
6150.5459 19.802853 0.022481853
6200.1733 19.96833 0.022654183
6250.4902 20.137154 0.023515845
6300.1172 20.302853 0.02386051
6350.4341 20.473236 0.024205176
6400.0615 20.634254 0.024722174
6450.3779 20.805975 0.025066838
6500.0054 20.973682 0.025583835
6550.3223 21.136038 0.026100833
6600.6387 21.309767 0.026445499
6650.2661 21.475245 0.026790163
6701.2725 21.644512 0.027651826
6750.8994 21.809767 0.027996492
6800.5269 21.978588 0.028341155
6850.1543 22.145405 0.029030487
6900.4707 22.316235 0.029375151
6950.0981 22.482157 0.030064479
7000.4146 22.648304 0.030064479
7050.0425 22.816679 0.030926142
7101.0483 22.989071 0.031615473
7151.3647 23.156109 0.032304801
7200.3032 23.317572 0.032649469
7250.6201 23.490408 0.033166464
7300.2471 23.654325 0.03368346
7351.9419 23.82337 0.034372792
7400.1909 23.989294 0.034889791
7451.1973 24.158339 0.035751451
7500.1348 24.324263 0.036440779
7550.4517 24.491301 0.03713011
7600.0786 24.664583 0.037474774
7650.3955 24.829168 0.038508769
7700.0234 24.998215 0.039370432
7751.0288 25.20718 0.040404428
7699.334 25.369534 0.044195745
7647.6382 25.384699 0.045574404
7596.6328 25.390497 0.045746736
7549.0732 25.392506 0.046263736
7487.7285 25.393843 0.0460914
7439.4795 25.394512 0.046263736
7386.4053 25.395182 0.0466084
7338.1563 25.395851 0.046780732
7297.4902 25.396296 0.046953063
7231.3203 25.396965 0.046953063
7184.4502 25.397411 0.047297731
7107.9409 25.397858 0.047125395
7045.2173 25.398081 0.047814727
6965.9512 25.398304 0.047642395
6895.646 25.398527 0.047470063
6834.9902 25.39875 0.047814727
6780.5381 25.398972 0.048159391
6737.8032 25.399195 0.047987059
6690.2437 25.399418 0.048504051
6640.6167 25.399641 0.048504051
6586.1641 25.399864 0.048676386
6527.5762 25.400087 0.048504051
6483.4629 25.400311 0.048848718
6438.6602 25.400534 0.049193382
6389.7222 25.400757 0.04902105
6342.8521 25.40098 0.048676386
6298.0498 25.401203 0.049365714
6212.5801 25.401649 0.049538046
6133.314 25.402094 0.049882714
6082.9976 25.402317 0.050055046
6025.7886 25.40254 0.050055046
5967.2002 25.402763 0.050399709
5896.895 25.402987 0.050916709
5811.4258 25.40321 0.050916709
5723.1992 25.403433 0.050916709
5619.1191 25.403656 0.051433705
5505.3901 25.403879 0.051778369
5362.7114 25.404102 0.051778369
5189.7046 25.404325 0.052640032
5040.1333 25.404549 0.0529847
4858.1665 25.40477 0.0529847
4698.2559 25.404993 0.053501695
4563.1592 25.405216 0.054018695
4421.8589 25.405439 0.054708023
4294.3442 25.405663 0.055052686
4146.8403 25.405886 0.055397354
4024.8401 25.406109 0.056086682
3933.1672 25.406332 0.056776013
3833.2234 25.406555 0.057120677
3760.1606 25.406778 0.057637677
3681.5837 25.407225 0.058154672
3648.499 25.407448 0.058671672
3596.8035 25.410791 0.066598959
3543.0405 25.411684 0.069356285
3483.7634 25.41213 0.069700949
3442.4072 25.412577 0.071251944
3396.2263 25.413691 0.07469859
3343.1526 25.41436 0.076594248
3271.4685 25.41503 0.078662239
3168.0784 25.415699 0.080902554
3084.6768 25.416145 0.082281217
3032.2922 25.41659 0.083659872
2973.0151 25.417036 0.085383199
2854.4607 25.417706 0.08745119
2765.5452 25.418152 0.088312849
2663.5332 25.418598 0.09038084
2588.4028 25.419044 0.092104159
2522.9224 25.419268 0.092448831
2441.5886 25.419489 0.093482822
2353.3621 25.419712 0.09417215
2249.9717 25.419935 0.094689153
2121.0784 25.420158 0.095550813
1951.5181 25.420382 0.096757144
1676.4999 25.420605 0.09727414
1397.3459 25.420828 0.098135807
1139.5592 25.421051 0.09951447
885.21893 25.421274 0.10003146
583.31903 25.421497 0.10158245
311.05768 25.421721 0.10278878
203.53172 25.421944 0.10433977
127.02284 25.422167 0.1050291
47.756889 25.42239 0.10640775
128.40138 25.422834 0.10830342
27.078814 25.423281 0.11019907
136.67262 25.423727 0.11088841
211.11368 25.424397 0.1129564
78.084732 25.425066 0.11502438
18.807585 25.426849 0.12277934
52.581772 25.427073 0.12364101
118.06234 25.427965 0.12588133
167.68973 25.428633 0.127777
228.3454 25.428856 0.12863865
140.11896 25.429302 0.13001731
78.084732 25.429972 0.1331193
41.553467 25.430195 0.13415329
100.83061 25.431978 0.14035726
169.06825 25.432201 0.14104658
62.231544 25.434208 0.14793988
108.41257 25.435547 0.1532822
161.4863 25.43577 0.15379919
69.813499 25.437777 0.16052017
110.48038 25.438223 0.16258815
158.03995 25.440899 0.17172176
87.734497 25.442015 0.17551309
37.41785 25.442907 0.17913206
122.19796 25.444021 0.18309572
49.824699 25.454948 0.22152585
109.10184 25.456064 0.2254895
46.378353 26.371988 3.3076558
104.96622 26.373102 3.308862
Test Control Stopped Time: 29.824709
Calendar Time: 11/16/04 1:51:14 PM
Total Counters:
Axial 0