## input
TWSX¦.¦/¦:¦1¦0¦0¦E¦2¦A
Test Control Started Time: 0.010035682
Calendar Time: 11/16/04 1:52:00 PM
File Name: D:\TS2\twsxKEVIN\1r022296Kev.000
Procedure Name: 1r022296Kev Default Procedure
Operator: MTS
Teststar Config: C:\WINNT\Profiles\All Users\Start Menu\Programs\TestStar II\kevin.tcc
DRP Process Data TensileData Time: 47.474129
FORCE Time lvdt
lbf Sec in
300.71866 0.35013378 0.0004232942
350.34604 0.52363956 0.0004232942
400.66269 0.69112396 0.0004232942
450.29007 0.85548609 0.00076795928
501.29596 1.0318911 0.00094029179
550.23407 1.1946921 0.00094029179
600.55078 1.3601694 0.00076795928
650.1781 1.5258696 0.0012849566
700.49475 1.693354 0.0012849566
750.12213 1.8637376 0.0014572891
800.43878 2.0292149 0.001112624
850.06616 2.1949151 0.0014572891
900.38287 2.3592772 0.0016296216
950.01025 2.5231934 0.0016296216
1000.3268 2.6922388 0.0016296216
1050.6436 2.8628454 0.0019742863
1100.2709 3.0267615 0.0023189513
1150.5876 3.1922388 0.0019742863
1200.2148 3.3619535 0.0021466189
1250.5316 3.5316679 0.0024912839
1300.1589 3.6960301 0.0024912839
1351.1649 3.8648527 0.0024912839
1400.103 4.03479 0.002835949
1450.4196 4.2011595 0.0026636166
1500.047 4.3684206 0.002835949
1550.3636 4.5352359 0.003180614
1600.6804 4.7042813 0.0030082816
1650.3076 4.8704276 0.002835949
1700.6243 5.0388041 0.003180614
1750.2517 5.2040586 0.0033529459
1800.5682 5.3695359 0.0035252785
1850.1957 5.5359049 0.0035252785
1900.5123 5.7065115 0.0033529459
1950.1395 5.8717661 0.0038699436
2000.4562 6.0383582 0.0038699436
2050.7729 6.2040586 0.0038699436
2100.4004 6.3755569 0.0040422762
2150.0276 6.5414805 0.0040422762
2200.3445 6.7053967 0.004386941
2250.6611 6.8715429 0.0042146086
2300.2886 7.0370202 0.004386941
2351.2942 7.2045045 0.0042146086
2400.2324 7.3731041 0.0047316062
2451.2383 7.5437107 0.0049039386
2500.8657 7.7076268 0.0049039386
2550.4932 7.8780103 0.0054209358
2601.499 8.0454941 0.0052486034
2651.1265 8.2114172 0.0054209358
2700.0645 8.3786793 0.0052486034
2750.3811 8.5446024 0.0052486034
2800.0085 8.7105255 0.0054209358
2850.3252 8.8786793 0.0054209358
2900.6418 9.0463867 0.0059379335
2950.269 9.2103024 0.0052486034
3000.5859 9.3793478 0.0055932687
3050.2131 9.5481701 0.0061102663
3100.53 9.7156553 0.0064549311
3151.5359 9.8829165 0.0062825987
3200.4739 10.048616 0.0059379335
3250.1011 10.212756 0.0062825987
3300.4177 10.381355 0.006799595
3350.0452 10.549954 0.006799595
3400.3618 10.717216 0.006799595
3451.3679 10.883362 0.0069719274
3501.6846 11.051962 0.006799595
3550.6226 11.216101 0.0069719274
3600.2502 11.386484 0.0073165926
3650.5669 11.55263 0.007488925
3700.1941 11.719446 0.0073165926
3750.5107 11.888715 0.0073165926
3800.1384 12.054192 0.0080059227
3850.4551 12.224575 0.0080059227
3900.0823 12.385592 0.0080059227
3950.3989 12.553968 0.0080059227
4000.0261 12.717216 0.0083505874
4050.3428 12.886261 0.0085229203
4100.6597 13.051739 0.0086952532
4150.2871 13.220561 0.0085229203
4200.604 13.386261 0.009039918
4250.231 13.556422 0.009039918
4300.5479 13.722569 0.0092122508
4350.1748 13.886707 0.0092122508
4400.4917 14.051069 0.0093845828
4450.8081 14.221231 0.0095569156
4500.436 14.38983 0.0099015795
4550.063 14.556199 0.0099015795
4600.3799 14.724352 0.010246244
4650.0073 14.891837 0.010246244
4700.3237 15.059545 0.010418577
4750.6401 15.228144 0.010763242
4800.2676 15.392282 0.011107907
4850.5845 15.561105 0.011107907
4900.2119 15.728367 0.01128024
4950.5283 15.897412 0.011624904
5000.1558 16.063335 0.011797237
5050.4727 16.234833 0.012141902
5100.0996 16.403879 0.012486567
5150.4165 16.578722 0.013175897
5200.7334 16.747992 0.014037559
5250.3604 16.908785 0.014382224
5300.6772 17.074486 0.015071554
5350.9937 17.240408 0.015588552
5401.3105 17.405886 0.015933217
5450.2485 17.569801 0.016794877
5500.5654 17.734388 0.016794877
5550.1929 17.911238 0.017311875
5600.5093 18.07337 0.01765654
5650.1367 18.236172 0.018173538
5700.4531 18.401873 0.018518204
5750.0806 18.566235 0.019035202
5800.397 18.733719 0.019379865
5850.0249 18.899195 0.019896865
5901.0308 19.068241 0.020069197
5950.6582 19.238401 0.020758526
6000.2852 19.405886 0.021103192
6050.6021 19.572701 0.021447858
6100.229 19.740187 0.02162019
6150.5459 19.904549 0.021964855
6200.1733 20.066902 0.022309519
6250.4902 20.234386 0.022998847
6300.1172 20.401649 0.023171181
6350.4341 20.572033 0.02386051
6400.0615 20.73461 0.024032842
6450.3779 20.904993 0.02454984
6500.0054 21.070917 0.024894506
6550.3223 21.241077 0.025756169
6601.3281 21.408339 0.025756169
6650.9556 21.569357 0.026100833
6700.5825 21.738625 0.026273165
6750.2104 21.903879 0.027134828
6800.5269 22.070024 0.027134828
6850.1543 22.235502 0.027479494
6900.4707 22.406109 0.027824158
6950.0981 22.572924 0.028168824
7000.4146 22.736172 0.028858153
7050.0425 22.904325 0.029375151
7100.3589 23.072033 0.029375151
7150.6758 23.239071 0.029719817
7200.3032 23.405216 0.030236812
7250.6201 23.569134 0.030409144
7300.2471 23.737955 0.03075381
7350.564 23.908339 0.030926142
7400.1909 24.072477 0.031270806
7450.5078 24.238178 0.031615473
7500.1348 24.404102 0.031960137
7550.4517 24.573147 0.032304801
7600.0786 24.737286 0.033166464
7650.3955 24.905663 0.033338796
7700.0234 25.073147 0.033511128
7750.3394 25.243307 0.033511128
7800.6558 25.406332 0.034372792
7850.9727 25.575155 0.034028128
7900.6006 25.740854 0.034545124
7950.228 25.909678 0.035062123
8000.5444 26.075377 0.035406787
8050.1719 26.241077 0.035406787
8100.4883 26.407001 0.035579119
8150.8052 26.575823 0.036268447
8200.4326 26.741524 0.036440779
8250.0596 26.907001 0.036785446
8300.376 27.076046 0.03713011
8350.0039 27.243084 0.037474774
8400.3213 27.410347 0.037647109
8450.6377 27.576269 0.037991773
8501.6426 27.74353 0.038853437
8550.5811 27.910791 0.038853437
8600.209 28.078054 0.038853437
8650.5254 28.245539 0.039542764
8700.1523 28.411238 0.039887432
8750.4688 28.576715 0.040059764
8800.7861 28.7442 0.040404428
8850.4131 28.908339 0.040749092
8900.041 29.077385 0.041093759
8951.0459 29.243084 0.041438423
9000.6738 29.410791 0.041610755
9050.3018 29.579168 0.041783087
9101.3066 29.748215 0.042300086
9150.2451 29.910568 0.042989418
9200.5625 30.076269 0.042989418
9250.1895 30.245092 0.043334082
9300.5059 30.409454 0.043506414
9350.8223 30.579615 0.044195745
9401.1396 30.747099 0.044712741
9450.0771 30.909678 0.044712741
9500.3936 31.080284 0.045057405
9550.0215 31.247099 0.045402072
9600.3389 31.41436 0.045746736
9651.3438 31.581844 0.0460914
9700.2822 31.745983 0.046436068
9750.5986 31.918152 0.047125395
9800.2266 32.079166 0.047297731
9850.543 32.24799 0.047470063
9900.1699 32.413689 0.048331719
9950.4863 32.579166 0.048331719
10000.114 32.743752 0.048848718
10050.431 32.914135 0.04902105
10100.059 33.079613 0.049710382
10150.375 33.249104 0.049882714
10200.002 33.417259 0.050055046
10250.319 33.583405 0.050399709
10300.636 33.750443 0.051089041
10350.263 33.914806 0.051433705
10400.58 34.084072 0.051433705
10450.207 34.247322 0.052295368
10500.523 34.419266 0.052640032
10550.15 34.583851 0.053329363
10601.157 34.750889 0.053157032
10650.096 34.915474 0.053674027
10700.412 35.085636 0.054191027
10750.039 35.252895 0.054708023
10800.355 35.42038 0.055225022
10850.673 35.587196 0.055397354
10900.3 35.751556 0.05591435
10950.616 35.920605 0.056259017
11000.244 36.087864 0.056776013
11051.25 36.255127 0.057293013
11100.188 36.420605 0.057810009
11150.504 36.589428 0.058327008
11200.132 36.754013 0.058844004
11250.448 36.924171 0.059361
11300.076 37.08987 0.059877999
11350.393 37.255573 0.060050331
11400.02 37.424397 0.060739662
11451.026 37.593216 0.061256658
11501.343 37.762486 0.06194599
11550.28 37.924839 0.062290654
11601.976 38.096786 0.063152313
11650.225 38.259365 0.064013973
11700.541 38.427963 0.064358637
11750.168 38.598347 0.065220304
11800.485 38.767616 0.065564968
11850.113 38.931976 0.066254295
11901.808 39.103924 0.067460626
11950.057 39.269844 0.067977622
12000.373 39.441345 0.068839289
12050.001 39.607044 0.069700949
12100.317 39.774529 0.07073494
12150.634 39.943352 0.071251944
12200.261 40.107491 0.072113603
12250.578 40.281219 0.073147602
12300.895 40.448036 0.07383693
12350.521 40.618641 0.075043254
12400.149 40.784119 0.076077245
12450.466 40.953388 0.077455908
12500.094 41.123993 0.078662239
12551.099 41.294155 0.079696231
12600.037 41.461639 0.081074893
12650.354 41.628677 0.082281217
12701.36 41.805305 0.084004536
12750.987 41.97591 0.085555524
12800.614 42.155437 0.08745119
12850.932 42.333851 0.089863844
12900.559 42.526314 0.092448831
12950.186 42.708961 0.09624014
12899.181 42.87756 0.10072079
12848.174 42.882915 0.10123778
12799.925 42.887821 0.10192711
12749.608 42.892948 0.10244411
12699.292 42.897858 0.10347811
12648.976 42.901424 0.10382278
12595.901 42.903431 0.10416744
12545.585 42.90477 0.1045121
12490.443 42.905884 0.10485677
12442.884 42.906555 0.10520144
12361.55 42.906998 0.10520144
12284.352 42.907223 0.10520144
12231.278 42.907444 0.1055461
12188.544 42.907669 0.10537376
12136.159 42.908115 0.10606309
12098.25 42.908562 0.10589077
12049.312 42.908783 0.10640775
11992.103 42.909008 0.10658009
11945.232 42.909454 0.10675243
11870.102 42.909897 0.10658009
11783.943 42.910568 0.10726942
11735.694 42.911236 0.10778642
11685.377 42.911461 0.10761409
11646.089 42.911682 0.10761409
11589.568 42.912128 0.10795876
11549.591 42.912796 0.10864808
11451.026 42.913242 0.10882042
11378.652 42.913689 0.10950974
11324.89 42.914135 0.10950974
11190.481 42.914806 0.11019907
11136.03 42.915028 0.11054374
11096.742 42.915253 0.11088841
11042.979 42.915474 0.11054374
10942.345 42.915699 0.11106074
10566.693 42.91592 0.1114054
10042.849 42.916142 0.11209474
9734.7461 42.916367 0.1124394
9322.5625 42.916588 0.1129564
8852.4814 42.916813 0.11381806
8488.5469 42.917034 0.11416273
8061.8896 42.917259 0.11554138
7352.6313 42.91748 0.11692004
6246.3545 42.917706 0.11812637
5628.0801 42.917927 0.11916036
5472.3052 42.918152 0.12036669
5385.457 42.918373 0.12191769
5080.1108 42.918598 0.12312401
5034.6196 42.918819 0.12364101
4432.1978 42.919266 0.12588133
4015.8794 42.919487 0.12553667
4268.1519 42.919712 0.12605366
4403.938 42.919933 0.12639832
4490.0967 42.920605 0.12691532
4600.3799 42.920826 0.12743233
4264.0166 42.921051 0.12794931
4142.7051 42.921272 0.12846632
4507.3286 42.921497 0.1295003
4115.1343 42.92194 0.1310513
3915.9355 42.922165 0.13242996
3731.2114 42.922386 0.13380863
3368.6555 42.922611 0.13449796
2649.0586 42.922832 0.13604894
2112.1179 42.923058 0.13725528
1937.0435 42.923279 0.13828927
1282.9272 42.923504 0.13966793
326.22162 42.923725 0.14104658
-130.07454 42.92395 0.14276992
-258.27863 42.924171 0.14380391
-374.76511 42.924397 0.14518256
-511.92966 42.924618 0.14707823
-212.09756 42.924839 0.14862922
237.30589 42.925064 0.14914621
189.74634 42.925285 0.15035254
-119.73552 42.92551 0.15086953
-6.006104 42.925732 0.15121421
335.1821 42.925957 0.15173119
284.86545 42.926403 0.15242052
470.96814 42.926624 0.15293753
141.4975 42.927071 0.15379919
-159.71312 42.927296 0.15431619
-72.175941 42.927517 0.15517786
112.54819 42.927738 0.15655652
15.361239 42.927963 0.15776284
251.78055 42.92841 0.16000316
-67.351059 42.928856 0.16224347
165.62192 42.929302 0.1644838
26.389545 42.929749 0.1650008
172.5146 42.930195 0.16637945
49.135426 42.930416 0.16672413
-121.80332 42.930637 0.16706879
120.81943 42.930862 0.16827512
414.44806 42.931084 0.16827512
189.05707 42.93153 0.16965377
272.45862 42.931976 0.17172176
67.745689 42.932201 0.17310043
-12.898795 42.932423 0.17447908
173.20387 42.932648 0.17551309
-124.56039 42.933094 0.17758107
-250.69666 42.933315 0.1787874
-112.15355 42.933537 0.17895974
-28.751986 42.933762 0.17982139
67.056427 42.934208 0.18085539
333.80356 42.934429 0.18102773
135.98334 42.934875 0.18240638
332.42505 42.935322 0.18344037
251.09126 42.935547 0.1846467
96.694992 42.935768 0.18550837
184.23218 42.936214 0.1872317
-17.723679 42.936436 0.18878268
-184.52681 42.936661 0.18981668
-64.593987 42.936882 0.19085066
53.271042 42.937107 0.19188467
-39.780293 42.937328 0.19274633
138.05115 42.937775 0.19360799
225.58832 42.938 0.19446966
126.33357 42.938221 0.19481431
338.62848 42.938667 0.19619296
121.50869 42.939114 0.19722697
45.689083 42.939781 0.1999843
-61.836906 42.940006 0.20067362
28.457354 42.940228 0.20205228
164.24338 42.940453 0.20308627
81.531082 42.940674 0.2042926
-45.294445 42.940899 0.20480961
37.41785 42.94112 0.20618826
138.05115 42.941345 0.2068776
71.192039 42.941566 0.20722225
169.75754 42.942013 0.20929024
209.73514 42.942234 0.20946258
64.988617 42.942459 0.20980723
-3.2490275 42.94268 0.21084124
115.99453 42.942905 0.21135823
160.10776 42.943127 0.21170291
67.056427 42.943352 0.21273689
189.74634 42.943798 0.21446022
41.553467 42.944244 0.21635588
161.4863 42.944691 0.21807919
97.38427 42.944912 0.21928552
-34.955406 42.945133 0.22049186
54.649578 42.94558 0.22152585
-6.006104 42.945805 0.22238751
96.00573 42.946251 0.22376618
212.49223 42.946472 0.22411083
111.16965 42.946918 0.22600651
186.29999 42.947144 0.22652349
111.85893 42.94759 0.22824681
182.16437 42.948036 0.22979781
147.70093 42.948257 0.23117647
-8.7631807 42.948479 0.23203814
-66.661797 42.948704 0.23255514
0.88658828 42.94915 0.23479545
53.960308 42.949596 0.23617412
169.75754 42.949818 0.23703577
70.502777 42.950264 0.23841442
123.5765 42.950489 0.23858677
193.19267 42.95071 0.23962076
139.42969 42.950935 0.24013776
79.463272 42.951157 0.24082708
47.756889 42.951824 0.24323973
-1.8704891 42.952049 0.24410141
64.299355 42.952271 0.24530773
-2.5597582 42.952942 0.24806505
72.570572 42.953163 0.24875438
162.86484 42.954056 0.25168404
65.677879 42.954502 0.25340736
100.83061 42.954948 0.25409669
18.118317 42.955395 0.25633702
93.93792 42.955616 0.256854
159.41849 42.955841 0.25754333
56.028118 42.956287 0.25943899
100.14134 42.958515 0.26753864
174.58241 42.959187 0.26960662
74.638382 42.959633 0.27115759
102.89841 42.960075 0.27322558
-0.49195164 42.960522 0.27477658
60.853001 42.960968 0.27684456
123.5765 42.961861 0.27942955
49.135426 42.964539 0.28908017
111.85893 42.965206 0.29149282
48.446163 42.96833 0.30252209
111.16965 42.969444 0.30648574
46.378353 43.86039 3.3076558
105.6555 43.861729 3.3090343
Test Control Stopped Time: 47.59478
Calendar Time: 11/16/04 1:52:48 PM
Total Counters:
Axial 0