## input
TWSX¦.¦/¦:¦1¦0¦0¦E¦2¦A
Test Control Started Time: 0.010704727
Calendar Time: 11/16/04 1:49:08 PM
File Name: D:\TS2\twsxKEVIN\1r022296Kev.000
Procedure Name: 1r022296Kev Default Procedure
Operator: MTS
Teststar Config: C:\WINNT\Profiles\All Users\Start Menu\Programs\TestStar II\kevin.tcc
DRP Process Data TensileData Time: 34.045494
FORCE Time lvdt
lbf Sec in
350.34604 0.30798391 7.8629149e-05
400.66269 0.47368419 0.00025096169
450.29007 0.64362174 0.0004232942
500.60669 0.81601244 0.00059562671
550.23407 0.97881353 0.0004232942
600.55078 1.1489741 0.00094029179
650.1781 1.3133363 0.00059562671
700.49475 1.486396 0.00059562671
750.12213 1.6507581 0.00076795928
800.43878 1.8198036 0.00076795928
850.06616 1.9799285 0.001112624
900.38287 2.1447368 0.0012849566
950.01025 2.3135591 0.001112624
1000.3268 2.4788134 0.00076795928
1050.6436 2.6498661 0.0014572891
1100.2709 2.8169043 0.0012849566
1150.5876 2.9859498 0.0014572891
1200.2148 3.150089 0.0014572891
1250.5316 3.3206956 0.0016296216
1300.1589 3.489295 0.0016296216
1350.4756 3.6563334 0.0021466189
1400.7922 3.8253789 0.0018019538
1450.4196 3.9881799 0.0021466189
1500.047 4.1554413 0.0021466189
1550.3636 4.3227024 0.0019742863
1600.6804 4.4915252 0.0024912839
1650.3076 4.6574483 0.0023189513
1701.3136 4.8262706 0.0024912839
1750.2517 4.9928632 0.0024912839
1801.2576 5.1623545 0.0024912839
1850.1957 5.3298392 0.002835949
1900.5123 5.4957623 0.002835949
1950.1395 5.6596785 0.0030082816
2001.1455 5.8347454 0.003180614
2050.0837 5.9957623 0.0036976109
2100.4004 6.1692681 0.0033529459
2150.717 6.3302851 0.0033529459
2200.3445 6.5006685 0.0036976109
2250.6611 6.6712751 0.0036976109
2300.2886 6.8351912 0.0033529459
2351.2942 7.005352 0.0038699436
2400.2324 7.1681528 0.0038699436
2450.5491 7.3371983 0.0042146086
2500.1765 7.5028987 0.0036976109
2550.4932 7.670383 0.0040422762
2600.1204 7.8400974 0.0040422762
2650.4373 8.0078049 0.0040422762
2700.0645 8.1735048 0.0040422762
2750.3811 8.3392057 0.004386941
2800.0085 8.5095892 0.004386941
2851.0144 8.6788578 0.0047316062
2900.6418 8.8456726 0.0045592738
2950.269 9.0144949 0.0049039386
3000.5859 9.180419 0.0049039386
3050.2131 9.3445578 0.0049039386
3101.9084 9.5165024 0.0049039386
3150.1572 9.67908 0.0054209358
3200.4739 9.8483486 0.005076271
3250.1011 10.010704 0.0054209358
3300.4177 10.177965 0.005076271
3350.0452 10.348349 0.0052486034
3400.3618 10.512488 0.0055932687
3450.6787 10.685994 0.0054209358
3500.9954 10.850356 0.0055932687
3550.6226 11.019402 0.0057656011
3600.2502 11.185102 0.0057656011
3650.5669 11.350802 0.0061102663
3700.1941 11.519402 0.0059379335
3751.2002 11.68867 0.0059379335
3800.1384 11.855263 0.0061102663
3850.4551 12.02453 0.0061102663
3900.7712 12.190008 0.0066272635
3950.3989 12.349463 0.0066272635
4000.7156 12.521631 0.006799595
4050.3428 12.693354 0.006799595
4102.0381 12.862176 0.0071442602
4150.2871 13.026315 0.0071442602
4201.293 13.190677 0.0069719274
4250.231 13.359277 0.0073165926
4300.5479 13.528545 0.0071442602
4350.1748 13.692684 0.0073165926
4400.4917 13.862621 0.007488925
4450.8081 14.030329 0.0073165926
4500.436 14.192684 0.0078335898
4550.063 14.364406 0.0076612579
4600.3799 14.527653 0.0080059227
4650.0073 14.696253 0.0076612579
4700.3237 14.863514 0.0085229203
4750.6401 15.032559 0.0081782555
4800.957 15.199821 0.0081782555
4851.2734 15.368643 0.0081782555
4901.5903 15.534344 0.0083505874
4950.5283 15.706288 0.0086952532
5000.1558 15.864406 0.0088675851
5050.4727 16.034788 0.0088675851
5100.0996 16.203388 0.0088675851
5150.4165 16.373549 0.0088675851
5200.0435 16.53791 0.009039918
5250.3604 16.705395 0.0092122508
5300.6772 16.872658 0.0092122508
5350.3047 17.036797 0.0095569156
5400.6211 17.205841 0.0093845828
5450.2485 17.372879 0.0095569156
5500.5654 17.540365 0.0097292466
5550.1929 17.70718 0.0095569156
5600.5093 17.873325 0.0097292466
5650.1367 18.036127 0.0097292466
5700.4531 18.20785 0.010418577
5750.77 18.375111 0.010073911
5800.397 18.539249 0.010073911
5850.7139 18.708071 0.010590909
5901.0308 18.876894 0.010418577
5950.6582 19.041256 0.010935575
6000.2852 19.211639 0.010590909
6051.291 19.380686 0.010763242
6100.229 19.544825 0.011107907
6150.5459 19.715208 0.01128024
6200.1733 19.880909 0.01128024
6250.4902 20.04817 0.011107907
6300.1172 20.216547 0.011107907
6350.4341 20.379347 0.011452572
6400.0615 20.545271 0.011452572
6451.0674 20.715654 0.011797237
6500.0054 20.876448 0.011797237
6550.3223 21.04884 0.012141902
6600.6387 21.212755 0.012141902
6650.9556 21.384699 0.012314235
6700.5825 21.553745 0.012486567
6750.2104 21.719446 0.012314235
6801.2163 21.888268 0.012486567
6850.1543 22.047724 0.013003564
6900.4707 22.221899 0.013003564
6950.7876 22.385592 0.012831233
7000.4146 22.554192 0.01334823
7050.0425 22.719891 0.014037559
7100.3589 22.887598 0.01334823
7150.6758 23.056198 0.013520561
7200.3032 23.221899 0.013692894
7250.6201 23.384476 0.013865226
7300.2471 23.556421 0.014209892
7351.2524 23.725021 0.014209892
7400.1909 23.891167 0.014382224
7450.5078 24.056644 0.014726889
7500.1348 24.221006 0.014899221
7551.1411 24.391613 0.015071554
7601.4575 24.560213 0.015071554
7651.085 24.725912 0.015416219
7700.0234 24.888491 0.015588552
7750.3394 25.060436 0.015416219
7800.6558 25.226135 0.015760884
7850.2842 25.395182 0.015933217
7900.6006 25.565119 0.016105549
7950.228 25.728144 0.015933217
8000.5444 25.899641 0.016277881
8050.1719 26.064226 0.016794877
8100.4883 26.229704 0.016967211
8150.8052 26.39875 0.017139543
8200.4326 26.565565 0.017311875
8250.0596 26.728811 0.018001206
8300.376 26.896072 0.017828872
8350.6924 27.067795 0.01834587
8400.3213 27.230597 0.018690536
8450.6377 27.404102 0.018690536
8500.2646 27.571587 0.018690536
8550.5811 27.740408 0.019379865
8600.209 27.907448 0.019896865
8650.5254 28.079168 0.020413863
8700.1523 28.24197 0.02093086
8750.4688 28.41503 0.02093086
8800.0967 28.579615 0.021447858
8850.4131 28.747099 0.021964855
8900.041 28.915922 0.022826515
8951.0459 29.087866 0.023688179
9000.6738 29.276537 0.02454984
9050.3018 29.442684 0.025928501
9100.6182 29.608383 0.026962496
9150.2451 29.77743 0.028168824
9200.5625 29.951159 0.029202819
9250.1895 30.129347 0.031098474
9301.1953 30.317125 0.033166464
9249.5 30.520739 0.038336437
9199.1836 30.538134 0.039887432
9148.8662 30.544825 0.040921427
9099.2393 30.549507 0.041266091
9047.5449 30.550846 0.041438423
8993.0918 30.55196 0.042127755
8944.1543 30.553076 0.041783087
8897.9727 30.557091 0.042989418
8849.7246 30.560881 0.044023409
8799.4072 30.563112 0.044712741
8748.4014 30.565342 0.045746736
8696.7061 30.567348 0.046263736
8647.0791 30.570024 0.047814727
8599.5195 30.571587 0.047987059
8544.3779 30.572701 0.048331719
8494.0605 30.573593 0.048504051
8438.2305 30.574486 0.04902105
8388.6025 30.575153 0.049538046
8343.1113 30.575823 0.049882714
8281.0771 30.576492 0.050227378
8240.4102 30.576939 0.050572041
8199.7432 30.577385 0.050916709
8146.6699 30.577831 0.051261373
8088.082 30.578276 0.051261373
8023.29 30.578722 0.052123036
7945.4033 30.579168 0.052295368
7857.1763 30.579615 0.052640032
7764.125 30.580061 0.0529847
7646.2603 30.580507 0.053674027
7582.1582 30.58073 0.053501695
7515.9883 30.580954 0.053674027
7440.1689 30.581175 0.054363359
7359.5239 30.581398 0.054191027
7276.1226 30.581621 0.054708023
7177.5571 30.581844 0.054880355
7064.5171 30.582067 0.055225022
6937.6914 30.582291 0.055397354
6781.2271 30.582514 0.055569686
6591.6787 30.582737 0.056259017
6352.502 30.58296 0.056603681
5940.3188 30.583183 0.056776013
4470.7969 30.583406 0.057637677
3354.1809 30.58363 0.058327008
2859.2856 30.583853 0.059533335
2410.5715 30.584074 0.060911994
2267.8928 30.584297 0.062462986
2018.3772 30.58452 0.064358637
1757.1444 30.584967 0.067288294
836.28082 30.58519 0.068494618
933.46783 30.585413 0.069183953
1492.4651 30.585636 0.069356285
1562.7705 30.586306 0.069011621
1434.5664 30.586529 0.069011621
1115.4348 30.586752 0.069011621
677.05957 30.586973 0.068839289
1107.1636 30.587196 0.069356285
1718.5454 30.58742 0.069700949
1591.0305 30.587643 0.070562609
1136.1129 30.588312 0.07383693
646.73175 30.588535 0.075215586
418.58368 30.588758 0.07676658
646.04248 30.588982 0.078145236
567.46582 30.589205 0.079006903
-25.994909 30.589428 0.080385558
-310.66309 30.589651 0.081591882
-418.87836 30.589872 0.083315209
-690.45038 30.590096 0.084004536
-642.89081 30.590319 0.084866203
-105.95013 30.590542 0.085555524
406.86612 30.590765 0.085900195
167.00044 30.591211 0.086761862
251.09126 30.591434 0.086934187
333.80356 30.591658 0.086589523
182.16437 30.591881 0.087106526
311.05768 30.592104 0.088140517
559.19458 30.592327 0.088829853
395.8378 30.59255 0.089863844
-95.611092 30.592772 0.091587171
-374.07584 30.592995 0.092793494
-251.38593 30.593218 0.093827486
3.6436648 30.593887 0.09727414
239.3737 30.59411 0.097791143
91.180847 30.594334 0.098135807
-85.961319 30.594557 0.099169798
62.920811 30.59478 0.099859118
292.44742 30.595003 0.099859118
229.72394 30.595449 0.10106546
384.12021 30.595673 0.10141012
332.42505 30.595894 0.10227178
-7.3846421 30.596117 0.10313345
-129.38528 30.59634 0.10382278
34.660774 30.596563 0.1045121
-50.119331 30.59701 0.10709709
58.785194 30.597456 0.10813108
-11.520257 30.597679 0.11002675
-131.45309 30.597902 0.11054374
80.152542 30.598125 0.11157773
346.89969 30.598349 0.1124394
127.02284 30.598793 0.11364572
79.463272 30.599016 0.11399039
30.52516 30.599239 0.11536905
-143.85992 30.599463 0.11588604
119.44089 30.599909 0.11657538
278.66205 30.600132 0.11743704
180.78584 30.600355 0.11795403
137.36188 30.600578 0.11916036
235.23808 30.600801 0.12053902
90.491585 30.601248 0.12209001
171.82535 30.601692 0.12450267
47.067619 30.601915 0.12536433
-155.57751 30.602139 0.12639832
-28.751986 30.602585 0.12760465
142.18677 30.603254 0.12915565
264.18741 30.603477 0.12967265
193.88196 30.603701 0.13053431
296.58304 30.604147 0.13208529
198.01758 30.604591 0.13346396
89.802307 30.604815 0.13501495
-39.780293 30.605261 0.13673827
-184.52681 30.605484 0.13777226
-123.18185 30.605707 0.13863394
69.813499 30.60593 0.13966793
124.95503 30.606153 0.14052959
159.41849 30.606823 0.14259759
86.355965 30.607046 0.14294225
181.47511 30.607491 0.14414857
272.45862 30.607714 0.14449324
199.3961 30.607937 0.14587189
114.616 30.60816 0.14656122
-1.8704891 30.608829 0.14966321
58.095928 30.609276 0.15086953
-23.237833 30.609722 0.1532822
140.11896 30.610168 0.15448853
96.00573 30.611282 0.15793517
25.011005 30.611506 0.15810749
140.80823 30.611952 0.16052017
71.192039 30.612398 0.16241582
139.42969 30.613512 0.16637945
8.4685478 30.614628 0.1703431
-70.797401 30.614851 0.17154944
81.531082 30.615297 0.1724111
184.23218 30.615967 0.17499608
148.39018 30.616411 0.17637473
45.689083 30.617304 0.17982139
-0.49195164 30.617527 0.18068305
95.31646 30.618643 0.18499137
202.84245 30.619534 0.18740402
149.07945 30.620203 0.18964435
-3.9382966 30.620649 0.19188467
-52.187138 30.620872 0.19240166
41.553467 30.621319 0.19446966
109.10184 30.621765 0.19584832
153.21507 30.621988 0.19653764
67.745689 30.622433 0.1979163
102.20915 30.623772 0.20274162
31.21443 30.626671 0.21290924
100.83061 30.627563 0.21635588
46.378353 30.630239 0.22600651
111.16965 30.63113 0.22876382
47.067619 30.653879 0.30872607
107.72331 30.654993 0.31251737
49.135426 31.543039 3.3073113
102.20915 31.544378 3.308862
Test Control Stopped Time: 34.147858
Calendar Time: 11/16/04 1:49:42 PM
Total Counters:
Axial 0