## input
TWSX¦.¦/¦:¦1¦0¦0¦E¦2¦A
Test Control Started Time: 0.010704727
Calendar Time: 11/16/04 1:56:52 PM
File Name: D:\TS2\twsxKEVIN\1r022296Kev.000
Procedure Name: 1r022296Kev Default Procedure
Operator: MTS
Teststar Config: C:\WINNT\Profiles\All Users\Start Menu\Programs\TestStar II\kevin.tcc
DRP Process Data TensileData Time: 40.788132
FORCE Time lvdt
lbf Sec in
50.513962 0.26784119 -9.3703085e-05
100.14134 0.43354145 0.00025096169
150.45799 0.59812665 0.00025096169
200.08537 0.76962531 0.00025096169
250.40202 0.93554854 0.00094029179
300.02939 1.1028099 0.00076795928
350.34604 1.2702943 0.00076795928
400.66269 1.4438001 0.00059562671
450.29007 1.6108384 0.00094029179
500.60669 1.7798839 0.00076795928
550.92334 1.9516056 0.00076795928
600.55078 2.1157446 0.00094029179
650.1781 2.283006 0.0012849566
700.49475 2.4522746 0.0014572891
750.12213 2.6177518 0.001112624
800.43878 2.7854593 0.0014572891
850.06616 2.9518285 0.0014572891
900.38287 3.1137376 0.0016296216
950.01025 3.2838981 0.0016296216
1000.3268 3.4542816 0.0018019538
1050.6436 3.619982 0.0021466189
1100.9602 3.7888043 0.0019742863
1150.5876 3.9562888 0.0023189513
1200.2148 4.1219888 0.0019742863
1250.5316 4.2894735 0.0018019538
1300.1589 4.4576268 0.0021466189
1350.4756 4.6224351 0.0026636166
1400.103 4.7941566 0.0026636166
1451.1089 4.9647632 0.0026636166
1500.047 5.1304636 0.002835949
1550.3636 5.297502 0.0026636166
1601.3695 5.4696693 0.0030082816
1650.3076 5.6353698 0.003180614
1700.6243 5.8057532 0.002835949
1750.941 5.9667702 0.003180614
1800.5682 6.1338086 0.0035252785
1850.1957 6.3012929 0.0036976109
1900.5123 6.4701157 0.0033529459
1950.1395 6.6364846 0.0035252785
2000.4562 6.8059764 0.0036976109
2050.0837 6.9723458 0.0038699436
2100.4004 7.140945 0.0035252785
2150.0276 7.3066454 0.0038699436
2201.0337 7.4788132 0.0040422762
2250.6611 7.6442904 0.0042146086
2300.2886 7.8099904 0.0035252785
2351.2942 7.9834962 0.0045592738
2400.2324 8.1476355 0.0045592738
2450.5491 8.3151197 0.0045592738
2500.1765 8.4821577 0.0045592738
2551.1824 8.6494198 0.0049039386
2600.1204 8.8169041 0.005076271
2650.4373 8.9828272 0.0049039386
2700.0645 9.1503115 0.005076271
2751.0706 9.3160114 0.0049039386
2800.6978 9.4895172 0.0052486034
2850.3252 9.6565561 0.005076271
2900.6418 9.8242636 0.0055932687
2950.269 9.9892941 0.0057656011
3000.5859 10.159901 0.0057656011
3050.2131 10.320918 0.0054209358
3100.53 10.491302 0.0057656011
3150.8467 10.658786 0.0057656011
3201.1633 10.829169 0.0061102663
3250.1011 10.993532 0.0061102663
3300.4177 11.160347 0.0064549311
3350.0452 11.326493 0.0061102663
3400.3618 11.495092 0.0062825987
3451.3679 11.665477 0.0062825987
3500.3059 11.8314 0.0062825987
3550.6226 12.00156 0.006799595
3600.2502 12.170159 0.0069719274
3650.5669 12.339205 0.0071442602
3700.1941 12.502452 0.006799595
3750.5107 12.669491 0.0071442602
3800.1384 12.836306 0.0073165926
3850.4551 13.00223 0.0073165926
3900.0823 13.166592 0.0076612579
3950.3989 13.338536 0.0080059227
4000.0261 13.504236 0.0078335898
4050.3428 13.673059 0.0076612579
4100.6597 13.838536 0.0081782555
4150.2871 14.007582 0.0083505874
4201.293 14.176627 0.0085229203
4250.9204 14.342327 0.0080059227
4300.5479 14.511149 0.0086952532
4350.1748 14.67685 0.0092122508
4400.4917 14.847234 0.0086952532
4450.1191 15.011373 0.009039918
4501.125 15.181979 0.0092122508
4550.063 15.342773 0.0092122508
4600.3799 15.514941 0.0097292466
4650.0073 15.680641 0.0092122508
4700.3237 15.849018 0.0097292466
4751.3296 16.015163 0.0099015795
4800.2676 16.183987 0.0099015795
4851.2734 16.35437 0.010418577
4900.2119 16.520069 0.010935575
4950.5283 16.690231 0.010763242
5000.1558 16.85593 0.01128024
5050.4727 17.028322 0.011452572
5100.0996 17.190899 0.011624904
5150.4165 17.361282 0.011797237
5200.0435 17.52899 0.012141902
5250.3604 17.697144 0.012486567
5300.6772 17.86775 0.013003564
5350.3047 18.032112 0.013175897
5400.6211 18.200712 0.014037559
5450.2485 18.367973 0.014209892
5500.5654 18.538803 0.014899221
5550.8818 18.704281 0.015071554
5600.5093 18.871765 0.015416219
5650.1367 19.03702 0.016277881
5700.4531 19.206511 0.016622545
5750.0806 19.372435 0.016967211
5800.397 19.540586 0.01765654
5850.0249 19.702051 0.01765654
5900.3413 19.870872 0.01834587
5950.6582 20.041033 0.018518204
6000.2852 20.200489 0.019207533
6051.9805 20.374218 0.019896865
6100.229 20.538134 0.019896865
6150.5459 20.705395 0.020241531
6200.1733 20.874218 0.020758526
6250.4902 21.041702 0.021103192
6300.1172 21.207626 0.021447858
6350.4341 21.37734 0.02162019
6400.0615 21.546385 0.022309519
6450.3779 21.70785 0.022309519
6500.0054 21.874887 0.022481853
6550.3223 22.042372 0.022998847
6600.6387 22.21097 0.023515845
6651.6445 22.380016 0.024205176
6700.5825 22.547277 0.024032842
6750.2104 22.709856 0.024722174
6800.5269 22.882023 0.024894506
6850.1543 23.044378 0.025239171
6900.4707 23.210302 0.025583835
6950.0981 23.382023 0.026273165
7001.104 23.546162 0.026445499
7050.7314 23.710526 0.026790163
7100.3589 23.877563 0.026962496
7151.3647 24.051069 0.027824158
7200.3032 24.215208 0.027824158
7250.6201 24.382246 0.028513489
7300.936 24.547054 0.028513489
7350.564 24.718777 0.029030487
7400.1909 24.884922 0.029375151
7450.5078 25.050177 0.029547485
7500.8242 25.220783 0.029719817
7551.1411 25.384922 0.030409144
7600.0786 25.553968 0.03075381
7650.3955 25.718107 0.031270806
7700.0234 25.883808 0.031270806
7751.0288 26.051069 0.031615473
7800.6558 26.22123 0.032132469
7850.2842 26.38693 0.032132469
7900.6006 26.555752 0.032821801
7950.228 26.721676 0.032994132
8000.5444 26.892059 0.033338796
8050.1719 27.054638 0.03368346
8100.4883 27.225021 0.033855796
8150.1157 27.38916 0.034545124
8200.4326 27.553522 0.035062123
8250.0596 27.720783 0.035062123
8300.376 27.89295 0.035234455
8350.0039 28.057091 0.036096118
8400.3213 28.225689 0.036096118
8450.6377 28.394735 0.036440779
8500.2646 28.557314 0.036785446
8550.5811 28.726135 0.037474774
8600.8984 28.894735 0.037302442
8650.5254 29.060436 0.037819441
8700.1523 29.225021 0.038336437
8750.4688 29.39362 0.038681105
8800.7861 29.55932 0.038853437
8850.4131 29.726582 0.039025769
8900.041 29.89072 0.039887432
8950.3574 30.05999 0.039887432
9000.6738 30.229704 0.04057676
9050.3018 30.397188 0.040921427
9100.6182 30.561996 0.041266091
9150.2451 30.728811 0.041438423
9200.5625 30.897858 0.042127755
9250.1895 31.064896 0.041955423
9300.5059 31.23171 0.042472418
9350.8223 31.399418 0.042817082
9400.4502 31.565342 0.043678746
9450.0771 31.731264 0.043851078
9500.3936 31.898081 0.044195745
9550.71 32.064224 0.044540409
9600.3389 32.231487 0.044885073
9651.3438 32.401424 0.045402072
9700.2822 32.569355 0.045746736
9750.5986 32.733273 0.046263736
9800.916 32.903656 0.0466084
9850.543 33.070469 0.046780732
9900.8594 33.235054 0.047470063
9950.4863 33.403656 0.047470063
10000.114 33.570469 0.048159391
10050.431 33.738625 0.048504051
10100.747 33.902538 0.049538046
10150.375 34.072922 0.04902105
10200.002 34.240631 0.050055046
10250.319 34.408115 0.050572041
10300.636 34.574928 0.050916709
10350.952 34.745316 0.051433705
10400.58 34.915474 0.051778369
10450.207 35.07716 0.0524677
10500.523 35.248882 0.053329363
10550.15 35.414806 0.053846359
10600.468 35.584743 0.054535691
10650.096 35.753788 0.055225022
10700.412 35.927071 0.055742018
10750.039 36.0979 0.057120677
10800.355 36.269398 0.057810009
10850.673 36.452942 0.059361
10900.989 36.624664 0.060911994
10950.616 36.813332 0.063152313
11000.244 36.993977 0.066081963
10949.927 37.242191 0.075043254
10899.61 37.287018 0.079351567
10849.983 37.311325 0.082108885
10799.666 37.327606 0.084866203
10749.35 37.340763 0.087623514
10698.344 37.351467 0.089691505
10649.406 37.356598 0.091242507
10599.089 37.36039 0.092104159
10544.637 37.36351 0.092965826
10499.146 37.367081 0.094516821
10446.76 37.370647 0.095378488
10399.891 37.372879 0.09624014
10346.128 37.375778 0.097618803
10299.257 37.378231 0.098652795
10248.94 37.380463 0.099859118
10195.866 37.382244 0.10054845
10142.104 37.383804 0.10141012
10093.854 37.385368 0.10227178
10046.295 37.38715 0.10313345
9996.668 37.389828 0.10520144
9942.9053 37.392059 0.10640775
9897.4131 37.393841 0.10778642
9848.4756 37.395401 0.10899275
9796.7793 37.396519 0.11002675
9745.085 37.397411 0.11088841
9694.7676 37.398525 0.1124394
9647.208 37.399864 0.11347339
9598.2695 37.401424 0.11536905
9549.332 37.402538 0.11692004
9495.5693 37.404102 0.1188157
9448.0098 37.405437 0.12036669
9394.9355 37.406555 0.12191769
9343.9307 37.407669 0.12295168
9298.4385 37.408562 0.12433034
9245.3643 37.410122 0.12605366
9195.7373 37.411682 0.12812166
9144.7314 37.413467 0.13087897
9091.6572 37.414581 0.13242996
9048.9229 37.415474 0.13380863
8994.4707 37.416367 0.13518728
8944.1543 37.417034 0.13604894
8877.9844 37.417706 0.13708293
8836.6279 37.418152 0.13759995
8780.7979 37.418598 0.13863394
8725.6563 37.419041 0.1394956
8686.3672 37.419487 0.14001259
8637.4287 37.42038 0.14139126
8598.1406 37.421719 0.14363158
8547.8242 37.423058 0.14604422
8491.3037 37.424171 0.14759521
8443.0547 37.424839 0.14914621
8392.0498 37.425732 0.1506972
8346.5576 37.426403 0.15190354
8294.8623 37.427071 0.15345453
8243.8564 37.427517 0.15414385
8170.7935 37.427963 0.15517786
8099.7988 37.42841 0.15586719
8048.7935 37.428856 0.15690118
7990.2056 37.429302 0.15776284
7934.3745 37.429749 0.15845217
7890.2617 37.430195 0.16000316
7849.5947 37.430641 0.16052017
7783.4248 37.431309 0.16172649
7729.6616 37.431976 0.16344979
7687.6162 37.432423 0.1644838
7638.6782 37.433094 0.16569012
7586.9829 37.43354 0.16706879
7524.2593 37.433983 0.16793045
7443.6152 37.434875 0.1703431
7396.0552 37.435322 0.17086011
7349.1851 37.435768 0.1724111
7294.0435 37.436214 0.17310043
7231.3203 37.436661 0.17465141
7187.896 37.436882 0.17482376
7146.54 37.437107 0.17534074
7064.5171 37.437553 0.17671941
6979.7368 37.438 0.17792574
6942.5161 37.438221 0.17861506
6848.0864 37.438667 0.18016607
6784.6738 37.438892 0.1803384
6740.5605 37.439114 0.18085539
6697.8257 37.439339 0.18137239
6647.5088 37.43956 0.18223405
6599.9492 37.439781 0.18275104
6547.5649 37.440006 0.18326804
6490.3555 37.440228 0.18378505
6420.7397 37.440453 0.1846467
6300.8066 37.440899 0.18585303
6193.9697 37.441345 0.18740402
6143.6533 37.441566 0.18809335
6083.687 37.441792 0.18843803
6025.0991 37.442013 0.18929967
5967.8901 37.442238 0.19033368
5844.5107 37.44268 0.19136766
5779.0298 37.442905 0.19257401
5708.0352 37.443127 0.19291866
5642.5547 37.443352 0.19360799
5568.8027 37.443573 0.19446966
5437.1523 37.444019 0.19602065
5359.9541 37.444244 0.19688231
5275.8633 37.444466 0.19774397
5181.4336 37.444691 0.19826096
5071.1504 37.444912 0.19912262
4962.9355 37.445137 0.1999843
4831.2847 37.445358 0.20084596
4690.6738 37.44558 0.20136295
4536.2778 37.445805 0.20239694
4302.6152 37.446026 0.20360327
3952.4666 37.446251 0.2042926
3491.3455 37.446472 0.20549893
2900.6418 37.446697 0.20670526
1821.9355 37.446918 0.20791158
359.99579 37.447144 0.2091179
-344.43729 37.447365 0.21101357
-788.3266 37.44759 0.21308157
-882.75647 37.447811 0.21549422
-621.5235 37.448036 0.21790686
-387.86121 37.448257 0.21980253
-152.13115 37.448479 0.22187053
-318.9343 37.448704 0.2229045
-531.91846 37.448925 0.22393851
-160.40239 37.44915 0.22445551
235.92735 37.449371 0.22411083
561.26239 37.449596 0.22324918
811.4671 37.449818 0.2229045
608.82196 37.450264 0.22187053
214.56004 37.450489 0.22204284
-230.70784 37.45071 0.2229045
-141.10284 37.450935 0.22359383
46.378353 37.451157 0.22462784
100.83061 37.451603 0.22807449
-17.723679 37.451824 0.22979781
-101.81452 37.452049 0.23152114
-204.51561 37.452271 0.2334168
101.51989 37.452717 0.23582944
270.39081 37.452942 0.23651877
133.22626 37.453163 0.23686345
-32.19833 37.453388 0.23703577
-202.4478 37.453609 0.23703577
10.536355 37.454056 0.23703577
183.54291 37.454277 0.23686345
488.8891 37.454502 0.23738045
587.45465 37.454723 0.23841442
325.53235 37.454948 0.2387591
101.51989 37.45517 0.23979309
191.12486 37.455616 0.24237809
145.63312 37.456062 0.24582474
84.977425 37.456287 0.24720338
-104.57159 37.456509 0.24840972
-474.70911 37.456734 0.24927136
-545.70386 37.456955 0.25082237
-289.29572 37.457176 0.25151169
8.4685478 37.457401 0.25116703
211.11368 37.457623 0.25133935
312.43625 37.457848 0.2520287
408.24463 37.458069 0.25151169
327.60016 37.458294 0.25185639
93.93792 37.458515 0.25151169
387.56656 37.458961 0.2530627
457.18274 37.459187 0.25409669
364.13141 37.459408 0.25564769
226.96684 37.459633 0.256854
76.706192 37.459854 0.25823265
-156.26677 37.460079 0.25978366
-361.66898 37.4603 0.26167932
-287.91721 37.460522 0.26271331
-149.37408 37.460747 0.26357496
-21.170025 37.461414 0.26512596
149.76872 37.461639 0.26512596
300.02939 37.461861 0.26581529
389.63437 37.462086 0.26598763
482.6857 37.462307 0.26581529
273.14789 37.462753 0.26719394
98.762817 37.462978 0.26753864
37.41785 37.4632 0.26874495
-17.03441 37.463646 0.27150226
-92.854019 37.463867 0.27253625
-25.994909 37.46476 0.27736157
124.95503 37.464985 0.2780509
244.88785 37.465206 0.27891257
144.25458 37.465652 0.27977422
83.598877 37.465878 0.27977422
-6.6953731 37.46632 0.27977422
189.05707 37.466766 0.28184223
298.65085 37.466991 0.28201455
249.02345 37.467213 0.28373787
138.05115 37.467438 0.28528887
76.706192 37.467884 0.28683984
-16.34514 37.468105 0.2882185
77.39547 37.469666 0.2939055
37.41785 37.469891 0.2939055
204.22098 37.470337 0.29493949
286.93326 37.47123 0.29804146
227.65613 37.471451 0.29855847
89.802307 37.471676 0.29976478
5.0222015 37.471897 0.30131578
-101.81452 37.472343 0.30321145
-35.644676 37.47279 0.30545175
49.135426 37.473011 0.30631343
125.64431 37.473904 0.30820909
230.41321 37.47435 0.3094154
302.78647 37.474796 0.31027707
195.94977 37.475018 0.31148338
64.299355 37.475243 0.31234506
-16.34514 37.476135 0.31665337
-59.769096 37.476803 0.31958303
36.03931 37.477249 0.32027239
156.66142 37.477474 0.32130638
208.3566 37.477917 0.32216802
96.00573 37.478588 0.32440838
31.21443 37.478809 0.32492533
114.616 37.480148 0.33061233
-37.712482 37.481262 0.33440363
36.728584 37.481934 0.33612695
166.31119 37.48238 0.33802265
237.30589 37.482601 0.33819494
124.26576 37.483047 0.3400906
49.824699 37.48394 0.34405425
-33.57687 37.484608 0.34663925
5.7114716 37.485054 0.34750092
101.51989 37.485279 0.34887958
24.321737 37.488178 0.35887483
71.88131 37.488846 0.36163217
132.537 37.489738 0.36404485
87.734497 37.490852 0.36800849
20.186125 37.492638 0.37455711
89.802307 37.493084 0.37628046
32.592968 37.497097 0.39023936
120.81943 37.498215 0.39368603
152.5258 37.498436 0.39403066
71.88131 37.49955 0.39851132
104.27696 37.501114 0.40419829
47.756889 37.504234 0.41505525
124.26576 37.505348 0.41884655
47.756889 37.512711 0.4446964
105.6555 37.513378 0.4471091
49.135426 38.362843 3.3074837
100.83061 38.364182 3.3090343
Test Control Stopped Time: 40.894958
Calendar Time: 11/16/04 1:57:33 PM
Total Counters:
Axial 0