## input
TWSX¦.¦/¦:¦1¦0¦0¦E¦2¦A
Test Control Started Time: 0.013380909
Calendar Time: 11/16/04 1:53:50 PM
File Name: D:\TS2\twsxKEVIN\1r022296Kev.000
Procedure Name: 1r022296Kev Default Procedure
Operator: MTS
Teststar Config: C:\WINNT\Profiles\All Users\Start Menu\Programs\TestStar II\kevin.tcc
DRP Process Data TensileData Time: 35.026535
FORCE Time lvdt
lbf Sec in
200.77464 0.37867972 7.8629149e-05
251.09126 0.54393393 0.00025096169
300.02939 0.71052629 7.8629149e-05
350.34604 0.88314003 0.00059562671
400.66269 1.0526315 0.0004232942
450.29007 1.2185547 0.00059562671
500.60669 1.3871542 0.00076795928
550.23407 1.5515164 0.001112624
601.23999 1.7216769 0.00076795928
650.1781 1.8858161 0.0012849566
700.49475 2.0546386 0.0012849566
750.12213 2.2219 0.00094029179
800.43878 2.3889382 0.0012849566
850.06616 2.5521853 0.001112624
900.38287 2.7187777 0.0014572891
950.01025 2.8862622 0.0014572891
1001.0161 3.0537465 0.0016296216
1050.6436 3.2207849 0.0016296216
1100.2709 3.386708 0.0019742863
1150.5876 3.5555305 0.0018019538
1200.9042 3.7165475 0.0023189513
1250.5316 3.8889382 0.0018019538
1300.1589 4.0544152 0.0023189513
1350.4756 4.2216768 0.0021466189
1400.103 4.3873768 0.0023189513
1451.1089 4.5579834 0.0024912839
1500.047 4.7236838 0.0033529459
1550.3636 4.8891611 0.0026636166
1601.3695 5.0597677 0.002835949
1650.3076 5.2241297 0.002835949
1700.6243 5.3942904 0.002835949
1750.2517 5.5568686 0.0030082816
1800.5682 5.7263598 0.0035252785
1850.1957 5.8918371 0.0033529459
1900.5123 6.0615516 0.0033529459
1950.1395 6.2261372 0.0033529459
2000.4562 6.3949594 0.0035252785
2050.7729 6.5635591 0.0035252785
2100.4004 6.7294822 0.0038699436
2150.0276 6.8936214 0.0040422762
2201.0337 7.0640049 0.0040422762
2250.6611 7.2283669 0.0042146086
2300.2886 7.3969665 0.0040422762
2350.6052 7.5660119 0.0038699436
2400.2324 7.7314892 0.0045592738
2450.5491 7.90165 0.0042146086
2500.1765 8.0628891 0.004386941
2550.4932 8.23528 0.0045592738
2600.1204 8.3994198 0.0045592738
2650.4373 8.5695801 0.0047316062
2700.0645 8.7370644 0.005076271
2750.3811 8.9012032 0.0049039386
2800.6978 9.0666809 0.0052486034
2850.3252 9.2355032 0.0049039386
2900.6418 9.404995 0.0054209358
2950.269 9.5706949 0.0055932687
3000.5859 9.7343884 0.0055932687
3050.2131 9.9032106 0.0055932687
3100.53 10.073594 0.0055932687
3150.1572 10.237734 0.0059379335
3201.1633 10.408117 0.0059379335
3250.7905 10.570695 0.0057656011
3300.4177 10.741078 0.0059379335
3350.0452 10.905663 0.0059379335
3400.3618 11.071364 0.0062825987
3450.6787 11.238402 0.0064549311
3500.3059 11.40544 0.0066272635
3550.6226 11.573594 0.0069719274
3600.2502 11.740187 0.0066272635
3650.5669 11.907671 0.0069719274
3700.1941 12.074709 0.0069719274
3750.5107 12.245092 0.0069719274
3800.1384 12.409232 0.0073165926
3851.1443 12.575378 0.007488925
3900.0823 12.742416 0.0073165926
3950.3989 12.911239 0.007488925
4000.0261 13.075378 0.007488925
4050.3428 13.244424 0.0078335898
4100.6597 13.411462 0.0078335898
4150.9761 13.579392 0.0078335898
4200.604 13.746208 0.0080059227
4250.231 13.911908 0.0080059227
4301.2368 14.083853 0.0083505874
4350.1748 14.24643 0.0086952532
4400.4917 14.416815 0.0085229203
4450.1191 14.579839 0.0086952532
4500.436 14.745539 0.0085229203
4550.7524 14.913916 0.0092122508
4600.3799 15.0814 0.009039918
4650.0073 15.245762 0.0092122508
4700.3237 15.415922 0.009039918
4750.6401 15.586529 0.0093845828
4800.2676 15.749107 0.0095569156
4850.5845 15.916368 0.0093845828
4900.2119 16.082067 0.0093845828
4950.5283 16.25379 0.0095569156
5000.1558 16.419935 0.0097292466
5050.4727 16.584076 0.010073911
5100.0996 16.749775 0.010246244
5151.1055 16.916815 0.010073911
5200.7334 17.081177 0.010246244
5251.0498 17.249998 0.010073911
5300.6772 17.418598 0.010590909
5350.3047 17.586082 0.010763242
5400.6211 17.754906 0.010590909
5450.2485 17.920828 0.010763242
5500.5654 18.086306 0.011107907
5550.1929 18.253567 0.01128024
5600.5093 18.42395 0.011107907
5650.1367 18.58363 0.01128024
5700.4531 18.752674 0.011452572
5750.0806 18.919491 0.011452572
5800.397 19.087198 0.011797237
5850.7139 19.251114 0.011797237
5900.3413 19.420158 0.01196957
5950.6582 19.590319 0.012141902
6000.2852 19.756243 0.012314235
6050.6021 19.923058 0.012314235
6100.229 20.087866 0.012486567
6150.5459 20.254906 0.012831233
6200.1733 20.420828 0.0126589
6250.4902 20.584967 0.013003564
6300.1172 20.747545 0.012831233
6350.4341 20.922611 0.013175897
6400.0615 21.088089 0.012831233
6450.3779 21.257135 0.013175897
6500.6948 21.422834 0.013692894
6550.3223 21.593218 0.013865226
6600.6387 21.758696 0.013865226
6650.2661 21.921497 0.013865226
6700.5825 22.088758 0.014382224
6750.2104 22.255796 0.014037559
6800.5269 22.420605 0.014726889
6850.1543 22.587643 0.014382224
6900.4707 22.759588 0.014899221
6950.0981 22.926626 0.015071554
7000.4146 23.095673 0.015071554
7050.0425 23.258472 0.015071554
7100.3589 23.427073 0.015760884
7150.6758 23.59634 0.015760884
7200.9922 23.760035 0.015760884
7251.3086 23.925957 0.015760884
7300.2471 24.092997 0.016277881
7350.564 24.260035 0.016450213
7400.1909 24.426403 0.016794877
7451.1973 24.596563 0.016277881
7500.1348 24.760702 0.016967211
7550.4517 24.926626 0.016967211
7600.0786 25.09701 0.016967211
7650.3955 25.265387 0.017311875
7700.0234 25.426626 0.01765654
7750.3394 25.597233 0.017828872
7800.6558 25.765833 0.018173538
7850.2842 25.934877 0.018173538
7900.6006 26.099016 0.01834587
7950.228 26.262041 0.018862868
8000.5444 26.431978 0.018690536
8050.1719 26.600355 0.019035202
8100.4883 26.768063 0.019552199
8150.1157 26.930864 0.019724533
8201.1221 27.099909 0.020241531
8250.0596 27.266947 0.020413863
8300.376 27.432425 0.020758526
8350.0039 27.600132 0.021103192
8401.0098 27.768732 0.021275524
8450.6377 27.937777 0.021447858
8500.9541 28.105038 0.022137187
8550.5811 28.270739 0.022137187
8600.209 28.438 0.022481853
8651.2148 28.608829 0.022998847
8700.8418 28.774307 0.02386051
8750.4688 28.944914 0.024377508
8801.4756 29.115074 0.024894506
8850.4131 29.288134 0.025411503
8900.041 29.457403 0.026617831
8950.3574 29.637375 0.027479494
9000.6738 29.804415 0.028341155
9050.3018 29.968554 0.030236812
9101.3066 30.157892 0.031615473
9150.2451 30.334297 0.033511128
9200.5625 30.517839 0.036440779
9250.1895 30.722343 0.039370432
9199.873 30.923281 0.047814727
9149.5557 30.94692 0.049710382
9097.8613 30.966768 0.052295368
9049.6123 30.976805 0.054018695
8999.2949 30.983719 0.054535691
8948.9785 30.988625 0.055742018
8898.6621 30.99264 0.056776013
8848.3457 30.995983 0.057810009
8796.6504 30.997992 0.05798234
8747.0225 30.999775 0.059016336
8694.6387 31.001337 0.059533335
8645.0107 31.002451 0.060222663
8597.4512 31.003344 0.060050331
8540.9307 31.004236 0.060567331
8495.4404 31.004904 0.060739662
8439.6094 31.005796 0.061084326
8394.8066 31.006466 0.061773658
8334.1514 31.007359 0.062290654
8286.5918 31.008026 0.062290654
8232.1387 31.008696 0.063152313
8192.8506 31.009142 0.063152313
8126.6807 31.009811 0.063496977
8078.4316 31.010258 0.064186305
8026.0474 31.010702 0.064013973
7999.855 31.010925 0.064530976
7937.1318 31.011372 0.064530976
7899.2217 31.011595 0.065047972
7808.9272 31.012041 0.065220304
7704.1587 31.012487 0.065909632
7647.6382 31.012711 0.065909632
7585.6045 31.012934 0.066081963
7512.5415 31.013157 0.066254295
7426.3833 31.013378 0.066598959
7339.5356 31.013601 0.067115963
7246.4839 31.013824 0.066598959
7143.7827 31.014048 0.067460626
7029.3638 31.014271 0.067977622
6902.5386 31.014494 0.068149954
6764.6851 31.014717 0.068322286
6608.9102 31.01494 0.069011621
6434.5249 31.015163 0.069183953
6161.5742 31.015387 0.069356285
5796.2617 31.01561 0.070217945
5466.1016 31.015833 0.07073494
5120.0889 31.016056 0.071079612
4804.4033 31.016277 0.071941271
4511.4639 31.0165 0.073147602
4190.2646 31.016724 0.073664598
3906.2856 31.016947 0.074181594
3534.0803 31.01717 0.075732581
3170.8352 31.017393 0.076594248
2997.8286 31.017616 0.077283576
2857.2178 31.017839 0.077972911
2731.0815 31.018063 0.078834563
2663.5332 31.018286 0.079696231
2595.2954 31.018509 0.079868555
2538.0862 31.018732 0.080385558
2464.3342 31.018955 0.081074893
2343.0232 31.020069 0.083142884
2245.8362 31.020292 0.084004536
2127.9709 31.020515 0.084693871
2003.9026 31.020739 0.085555524
1893.6196 31.020962 0.086417191
1804.704 31.021185 0.087795854
1648.2399 31.021408 0.088657513
1458.0016 31.021631 0.089863844
1301.5375 31.021854 0.090897843
1147.1412 31.022078 0.092276499
1009.2874 31.022299 0.093138158
906.5863 31.022522 0.094344489
825.25244 31.022745 0.095206149
763.90753 31.022968 0.096067816
660.51715 31.023191 0.096584812
547.47705 31.023415 0.097446479
481.99643 31.023638 0.098308131
415.13736 31.023861 0.098997466
324.84308 31.024084 0.099686794
175.96095 31.024307 0.10054845
72.570572 31.02453 0.10141012
-19.102219 31.024977 0.10330577
-70.797401 31.026091 0.10813108
7.7792783 31.026537 0.10968208
56.028118 31.02676 0.11054374
126.33357 31.026983 0.11106074
64.299355 31.027876 0.11347339
115.99453 31.028097 0.11433505
162.17557 31.02832 0.11554138
40.864197 31.029213 0.11898803
100.14134 31.030106 0.12226235
49.824699 31.030775 0.12501967
129.09065 31.031666 0.12657066
84.977425 31.033451 0.13398096
38.796391 31.033674 0.13535962
118.06234 31.035458 0.14070192
172.5146 31.035904 0.14242525
93.248657 31.036573 0.14449324
42.932003 31.037018 0.14690588
100.14134 31.03858 0.15310986
48.446163 31.041925 0.16482846
107.03403 31.042816 0.16758578
49.135426 31.046385 0.1803384
112.54819 31.047947 0.18550837
46.378353 31.04973 0.19257401
103.5877 31.051069 0.19722697
44.999809 31.974575 3.3078282
100.14134 31.975689 3.308862
Test Control Stopped Time: 35.150757
Calendar Time: 11/16/04 1:54:25 PM
Total Counters:
Axial 0