## input
TWSX¦.¦/¦:¦1¦0¦0¦E¦2¦A
Test Control Started Time: 0.013157894
Calendar Time: 11/16/04 2:02:37 PM
File Name: D:\TS2\twsxKEVIN\1r022296Kev.000
Procedure Name: 1r022296Kev Default Procedure
Operator: MTS
Teststar Config: C:\WINNT\Profiles\All Users\Start Menu\Programs\TestStar II\kevin.tcc
DRP Process Data TensileData Time: 46.642948
FORCE Time lvdt
lbf Sec in
350.34604 0.25200713 0.00059562671
400.66269 0.42261371 0.0004232942
450.29007 0.58229256 0.00025096169
500.60669 0.75223011 0.00025096169
550.92334 0.91993749 0.00059562671
600.55078 1.0871989 0.0004232942
650.1781 1.251338 0.00094029179
700.49475 1.4217216 0.0016296216
750.12213 1.589206 0.00094029179
801.12805 1.7564673 0.00076795928
850.06616 1.9174843 0.001112624
900.38287 2.0860837 0.0012849566
950.01025 2.253345 0.0012849566
1000.3268 2.4237287 0.0014572891
1050.6436 2.5878677 0.0014572891
1100.2709 2.7553523 0.0014572891
1150.5876 2.9257357 0.0014572891
1200.2148 3.0927742 0.0018019538
1250.5316 3.2618196 0.0019742863
1300.8483 3.4324262 0.0019742863
1350.4756 3.6010256 0.0021466189
1400.103 3.7622657 0.0021466189
1451.1089 3.9330952 0.0019742863
1500.047 4.0983491 0.0021466189
1550.3636 4.2671719 0.0018019538
1600.6804 4.4362173 0.0026636166
1650.3076 4.6014714 0.0023189513
1700.6243 4.7736392 0.0026636166
1750.2517 4.9348793 0.0024912839
1800.5682 5.1068239 0.002835949
1850.1957 5.2756462 0.002835949
1900.5123 5.443131 0.003180614
1950.1395 5.6144066 0.0030082816
2000.4562 5.7823367 0.0033529459
2050.0837 5.9466991 0.0035252785
2100.4004 6.1150756 0.0033529459
2150.0276 6.2792144 0.0035252785
2200.3445 6.4511595 0.0036976109
2252.0396 6.6186438 0.0033529459
2300.2886 6.7838979 0.0035252785
2351.2942 6.9531665 0.0038699436
2400.2324 7.1179748 0.0040422762
2450.5491 7.2845669 0.0036976109
2500.1765 7.4536123 0.0040422762
2551.1824 7.6222119 0.0042146086
2600.1204 7.7863512 0.0038699436
2650.4373 7.9567347 0.0042146086
2700.0645 8.1237726 0.0045592738
2751.0706 8.2930412 0.0045592738
2800.0085 8.4524975 0.0047316062
2850.3252 8.6215429 0.0045592738
2900.6418 8.7919264 0.0047316062
2950.269 8.9578495 0.0047316062
3000.5859 9.1280098 0.0049039386
3050.2131 9.2934875 0.005076271
3100.53 9.4640942 0.0052486034
3150.1572 9.6284561 0.0054209358
3200.4739 9.7968321 0.0055932687
3250.1011 9.9632015 0.0054209358
3301.1072 10.133363 0.0055932687
3350.0452 10.299063 0.0055932687
3400.3618 10.466324 0.0055932687
3450.6787 10.635146 0.0059379335
3500.9954 10.800847 0.0059379335
3550.6226 10.968108 0.0057656011
3600.9395 11.138715 0.0059379335
3650.5669 11.304415 0.0061102663
3700.8835 11.469893 0.0066272635
3751.2002 11.639161 0.0064549311
3800.1384 11.805976 0.0064549311
3850.4551 11.971454 0.0064549311
3900.0823 12.140276 0.0066272635
3951.0881 12.311106 0.0066272635
4000.7156 12.47859 0.006799595
4050.3428 12.642506 0.0073165926
4100.6597 12.817796 0.007488925
4150.2871 12.983719 0.0076612579
4200.604 13.147859 0.007488925
4250.231 13.311997 0.0076612579
4300.5479 13.480597 0.0078335898
4350.1748 13.648304 0.0081782555
4400.4917 13.816904 0.0080059227
4450.8081 13.979705 0.0081782555
4500.436 14.148527 0.0083505874
4550.063 14.318687 0.0080059227
4600.3799 14.48595 0.0083505874
4650.0073 14.64875 0.0085229203
4700.3237 14.820695 0.009039918
4750.6401 14.986172 0.0088675851
4800.2676 15.153657 0.0088675851
4850.5845 15.320695 0.0095569156
4900.2119 15.483273 0.0093845828
4950.5283 15.653657 0.0095569156
5000.1558 15.824264 0.0099015795
5050.4727 15.991525 0.0099015795
5100.0996 16.157225 0.0099015795
5150.4165 16.328054 0.010073911
5200.0435 16.491524 0.010418577
5250.3604 16.665253 0.010590909
5300.6772 16.835413 0.010935575
5350.3047 16.999998 0.010935575
5401.3105 17.167259 0.011624904
5450.2485 17.339205 0.011797237
5500.5654 17.506689 0.012314235
5550.1929 17.678633 0.0126589
5601.8877 17.845896 0.013175897
5650.1367 18.009588 0.013520561
5700.4531 18.175512 0.014209892
5750.0806 18.341658 0.014209892
5800.397 18.508919 0.014554556
5850.0249 18.671274 0.014899221
5901.0308 18.840097 0.015416219
5950.6582 19.010258 0.015933217
6000.2852 19.176626 0.015933217
6051.291 19.343887 0.016450213
6100.229 19.504683 0.016622545
6150.5459 19.678411 0.016622545
6200.1733 19.841211 0.016967211
6250.4902 20.004906 0.017484209
6300.1172 20.172613 0.01765654
6350.4341 20.341211 0.018173538
6400.0615 20.508696 0.018173538
6450.3779 20.677073 0.018173538
6500.0054 20.84478 0.018862868
6550.3223 21.008696 0.019207533
6601.3281 21.180864 0.019207533
6651.6445 21.343218 0.019379865
6700.5825 21.509142 0.019724533
6750.2104 21.676626 0.020069197
6800.5269 21.84634 0.020069197
6850.1543 22.011372 0.020586194
6901.1602 22.179749 0.020758526
6950.0981 22.347233 0.021447858
7000.4146 22.512711 0.02162019
7050.0425 22.680195 0.021792522
7100.3589 22.849239 0.021964855
7150.6758 23.016056 0.022654183
7200.3032 23.180418 0.022481853
7250.6201 23.349239 0.022654183
7300.2471 23.516279 0.023515845
7350.564 23.680641 0.023343513
7400.1909 23.851471 0.023515845
7450.5078 24.018509 0.02386051
7500.1348 24.184431 0.024377508
7551.1411 24.353254 0.02454984
7600.0786 24.520292 0.025066838
7650.3955 24.682871 0.025239171
7700.0234 24.853031 0.025756169
7750.3394 25.023638 0.025928501
7800.6558 25.189562 0.026273165
7850.2842 25.355261 0.026273165
7900.6006 25.520739 0.026790163
7950.228 25.688446 0.026790163
8000.5444 25.855261 0.026962496
8050.1719 26.021185 0.027651826
8100.4883 26.192907 0.027824158
8150.1157 26.357269 0.028341155
8200.4326 26.524754 0.028685821
8250.749 26.693352 0.028341155
8300.376 26.85593 0.029030487
8350.0039 27.026314 0.029375151
8400.3213 27.192015 0.029375151
8450.6377 27.3566 0.029892148
8500.2646 27.526537 0.030409144
8551.2705 27.694021 0.030409144
8600.209 27.861282 0.030581476
8650.5254 28.025644 0.03075381
8700.1523 28.195805 0.031443138
8750.4688 28.363068 0.031443138
8800.0967 28.525867 0.031615473
8850.4131 28.699596 0.032132469
8900.041 28.860168 0.032304801
8950.3574 29.032335 0.032477133
9000.6738 29.198259 0.032994132
9050.9902 29.365744 0.033338796
9100.6182 29.530998 0.033511128
9150.2451 29.698483 0.03420046
9200.5625 29.864182 0.033855796
9250.1895 30.033005 0.034372792
9300.5059 30.203611 0.034889791
9350.1328 30.36775 0.035234455
9400.4502 30.53791 0.035062123
9450.0771 30.703611 0.035923786
9500.3936 30.871096 0.035923786
9550.0215 31.036573 0.036268447
9600.3389 31.202496 0.036096118
9650.6553 31.371096 0.03713011
9700.2822 31.535681 0.03713011
9750.5986 31.705841 0.037474774
9800.2266 31.873325 0.037819441
9850.543 32.041924 0.038336437
9900.1699 32.209187 0.038508769
9950.4863 32.377338 0.038853437
10000.114 32.539249 0.039025769
10051.12 32.711193 0.039542764
10100.059 32.877117 0.040059764
10150.375 33.044155 0.040059764
10200.692 33.209854 0.040749092
10250.319 33.373993 0.041266091
10300.636 33.544823 0.041438423
10350.263 33.711861 0.041438423
10400.58 33.880238 0.042127755
10450.207 34.047722 0.042472418
10500.523 34.216766 0.042817082
10550.15 34.384476 0.043506414
10600.468 34.548168 0.043851078
10650.096 34.720112 0.044368077
10700.412 34.887596 0.044885073
10750.039 35.049953 0.04522974
10800.355 35.220558 0.045919068
10850.673 35.389381 0.046780732
10900.989 35.556866 0.047297731
10951.306 35.725689 0.047642395
11000.244 35.895847 0.048331719
11050.561 36.067795 0.04902105
11100.188 36.235279 0.049882714
11150.504 36.407223 0.050744373
11200.132 36.568687 0.051433705
11250.448 36.737286 0.052640032
11300.076 36.906109 0.053674027
11351.081 37.076492 0.054708023
11400.02 37.24197 0.055742018
11450.337 37.41592 0.056603681
11500.653 37.578274 0.057637677
11550.28 37.747097 0.059016336
11600.598 37.914806 0.059877999
11650.225 38.075375 0.061084326
11700.541 38.246876 0.06194599
11750.168 38.414581 0.063496977
11800.485 38.583851 0.064186305
11850.113 38.754234 0.0657373
11900.43 38.921719 0.066943631
11950.057 39.09277 0.068149954
12001.063 39.257355 0.069356285
12050.001 39.428185 0.071251944
12100.317 39.593887 0.072458267
12150.634 39.762486 0.074181594
12200.261 39.929523 0.075387925
12250.578 40.093441 0.076938912
12300.205 40.25602 0.078145236
12351.211 40.43153 0.079868555
12400.149 40.595669 0.081074893
12450.466 40.760033 0.082625881
12500.094 40.92841 0.084176876
12550.41 41.09478 0.085727863
12600.037 41.262039 0.08745119
12650.354 41.435547 0.088657513
12700.671 41.606152 0.090725504
12750.298 41.774529 0.091759495
12800.614 41.944912 0.094344489
12850.242 42.12466 0.096757144
12900.559 42.312218 0.09934213
12848.863 42.54237 0.10571843
12799.236 42.548168 0.10640775
12742.026 42.5504 0.10623543
12686.886 42.551289 0.10675243
12629.676 42.551735 0.10675243
12580.737 42.55196 0.10692476
12518.704 42.552181 0.10709709
12376.025 42.552628 0.10709709
12290.556 42.552853 0.10726942
12179.583 42.553074 0.10761409
12041.729 42.553299 0.10761409
11905.943 42.55352 0.10744175
11770.157 42.553745 0.10813108
11623.343 42.553967 0.10847574
11495.139 42.554188 0.10830342
11369.003 42.554413 0.10882042
11238.041 42.554634 0.10864808
11105.013 42.554859 0.10899275
10963.023 42.55508 0.10933741
10833.44 42.555305 0.10968208
10707.994 42.555527 0.11019907
10556.354 42.555752 0.11002675
10385.416 42.555973 0.11019907
10208.962 42.556198 0.11088841
10106.262 42.556419 0.11054374
10026.307 42.556866 0.1119224
9980.125 42.557533 0.11175007
9921.5371 42.557758 0.11226706
9958.0684 42.560211 0.11519671
9886.3848 42.562443 0.11950503
9950.4863 42.564671 0.12346867
9883.627 42.565563 0.125709
9838.8252 42.571587 0.1374276
9790.5762 42.574486 0.14328691
9743.0176 42.576939 0.14845689
9695.458 42.578274 0.15155888
9646.5186 42.578945 0.1527652
9583.7959 42.580505 0.15621184
9547.9531 42.581173 0.15741816
9487.2979 42.582512 0.16052017
9448.0098 42.583183 0.16189882
9399.0713 42.583851 0.1639668
9348.0654 42.584965 0.16586247
9291.5449 42.585857 0.16793045
9235.7148 42.58675 0.17017078
9188.1553 42.587418 0.1718941
9127.5 42.587864 0.17310043
9097.8613 42.588089 0.17292811
9035.8262 42.588757 0.17499608
8983.4424 42.589424 0.17671941
8933.126 42.58987 0.17775339
8890.3906 42.590542 0.17913206
8841.4531 42.591209 0.18085539
8790.4473 42.591881 0.18275104
8747.7119 42.592323 0.18378505
8696.0176 42.592995 0.18550837
8647.0791 42.593441 0.18705936
8574.0166 42.593887 0.18792103
8462.3545 42.594555 0.18929967
8389.292 42.595222 0.19136766
8331.3936 42.595894 0.19360799
8296.2412 42.59634 0.19481431
8247.9922 42.596786 0.19619296
8198.3643 42.597233 0.19774397
8141.1558 42.597679 0.19860564
8081.8779 42.598347 0.20050129
8034.3184 42.598793 0.20205228
7974.3525 42.599239 0.20343095
7873.7192 42.600132 0.20618826
7795.8311 42.6008 0.20825626
7735.1758 42.601246 0.20980723
7671.7627 42.601692 0.21084124
7583.5371 42.602139 0.21256456
7520.813 42.60236 0.21308157
7376.7559 42.602806 0.21497722
7309.207 42.603031 0.21549422
7238.2124 42.603252 0.21618354
7175.4893 42.603477 0.21721755
7119.6582 42.603699 0.21790686
7003.8613 42.604145 0.21980253
6913.5669 42.604591 0.2211812
6846.708 42.605038 0.2229045
6788.1201 42.605484 0.22428317
6708.1646 42.60593 0.22635116
6646.8198 42.606377 0.22704048
6575.8252 42.606823 0.22859149
6531.0225 42.607044 0.22928081
6489.6665 42.607265 0.23014249
6442.1069 42.607491 0.23100413
6380.7617 42.607712 0.23169346
6330.4453 42.607937 0.23238279
6277.3716 42.608158 0.2334168
6213.9585 42.608383 0.23462312
6149.1675 42.608604 0.23479545
6083.687 42.608829 0.23565711
6029.9243 42.609051 0.2366911
5976.1606 42.609276 0.23738045
5923.7764 42.609497 0.2382421
5823.1431 42.610165 0.24048242
5748.7021 42.610611 0.24220575
5691.4932 42.611057 0.24341208
5619.8091 42.611504 0.24530773
5537.0962 42.61195 0.24651407
5478.5088 42.612175 0.24737571
5426.8135 42.612396 0.24789271
5381.3218 42.612621 0.24875438
5336.519 42.612843 0.24978839
5294.4736 42.613064 0.25065002
5206.9365 42.61351 0.25168404
5087.6929 42.613956 0.25375202
5021.5234 42.614182 0.25444135
4897.4546 42.614628 0.25650933
4818.1885 42.614849 0.25650933
4743.748 42.615074 0.25754333
4656.8994 42.615295 0.25892198
4548.6846 42.61552 0.25961131
4443.916 42.615742 0.26030067
4342.5928 42.615963 0.26098999
4234.3779 42.616188 0.26236865
4133.0552 42.616409 0.26288563
4035.1792 42.616634 0.2637473
3940.0601 42.616856 0.26512596
3843.5623 42.617081 0.26581529
3717.4258 42.617302 0.26615998
3549.2441 42.617527 0.26736629
3285.2539 42.617748 0.26874495
2984.0435 42.617973 0.26977894
2635.2732 42.618195 0.27029595
1431.1201 42.61842 0.27132994
410.31244 42.618641 0.27270859
-316.17725 42.618862 0.2739149
-805.55835 42.619087 0.2758106
-700.10016 42.619308 0.27787855
-462.99155 42.619534 0.28011888
-270.68546 42.619755 0.28166988
20.186125 42.61998 0.28373787
-352.7085 42.620201 0.28511652
-706.30359 42.620426 0.28580585
-199.00145 42.620647 0.28615052
195.26048 42.620872 0.28632286
504.74231 42.621094 0.28615052
748.05432 42.621319 0.28546119
643.97473 42.621761 0.28580585
149.76872 42.621986 0.28546119
-301.01331 42.622208 0.2859782
-94.232552 42.622433 0.28666753
36.728584 42.622654 0.28787386
103.5877 42.622879 0.28890786
237.30589 42.6231 0.2913205
120.81943 42.623325 0.29269916
7.7792783 42.623547 0.29459482
-155.57751 42.623772 0.29580113
157.35068 42.624218 0.29804146
282.1084 42.624439 0.29873079
124.95503 42.62466 0.29855847
-64.593987 42.624886 0.29976478
-259.65717 42.625107 0.29976478
-177.63412 42.625332 0.29959247
-39.780293 42.625553 0.29993713
93.93792 42.625778 0.29976478
468.9003 42.625999 0.29976478
568.8443 42.626225 0.3007988
288.31183 42.626446 0.30166045
108.41257 42.626671 0.30234978
196.63902 42.627117 0.30493477
63.610073 42.62756 0.30769208
111.85893 42.627785 0.30924308
-56.32275 42.628006 0.31079406
-406.4715 42.628231 0.31165573
-143.85992 42.628677 0.3135514
73.94912 42.628899 0.31389603
160.79704 42.629124 0.31424072
206.97807 42.629345 0.31424072
323.46454 42.62957 0.31406838
202.15317 42.629791 0.31424072
-21.859295 42.630016 0.31406838
129.09065 42.630238 0.31475773
397.21631 42.630459 0.31561941
237.99516 42.63113 0.31906608
91.180847 42.631351 0.32096171
-176.94484 42.631577 0.32199568
-360.97971 42.631798 0.32320201
-225.1937 42.632023 0.32440838
-70.797401 42.632244 0.32527003
8.4685478 42.632915 0.32733798
146.32237 42.633137 0.32768267
229.72394 42.633362 0.32819968
422.03003 42.633804 0.32854435
272.45862 42.634251 0.329923
129.77992 42.634476 0.33026764
69.813499 42.634697 0.33147398
-46.672985 42.635143 0.33268034
-132.83162 42.635368 0.334059
-99.057434 42.63559 0.33560994
-45.294445 42.635815 0.33733329
127.71212 42.636482 0.3400906
232.48102 42.636703 0.34112459
199.3961 42.636929 0.34146926
93.93792 42.63715 0.34215862
-8.7631807 42.637821 0.34250325
173.20387 42.638268 0.34388191
276.59424 42.638489 0.34457126
200.08537 42.638714 0.34577757
107.03403 42.638935 0.34663925
13.982699 42.639603 0.3495689
75.32766 42.640049 0.35232621
18.807585 42.640274 0.35284323
-109.39648 42.640495 0.35370487
-1.1812199 42.640942 0.35508353
55.338852 42.641167 0.35525587
141.4975 42.641613 0.35697919
265.56592 42.641834 0.35680687
160.10776 42.642281 0.35921952
233.85954 42.642727 0.36008117
158.03995 42.642948 0.36111519
31.21443 42.643173 0.3623215
-18.412949 42.643841 0.36576813
62.231544 42.644512 0.36835313
-53.565674 42.644958 0.3692148
2.9543948 42.64518 0.37042114
114.616 42.645401 0.37042114
162.86484 42.645626 0.37093809
263.49811 42.646072 0.37231678
156.66142 42.646519 0.37352312
47.756889 42.64674 0.37421244
-11.520257 42.647633 0.37852076
-58.39056 42.6483 0.3809334
95.31646 42.648746 0.38248441
209.73514 42.648972 0.3831737
137.36188 42.649864 0.38541406
38.796391 42.650085 0.38696507
101.51989 42.650757 0.38868836
44.310547 42.650978 0.38955003
110.48038 42.651424 0.39092869
-21.170025 42.652763 0.39661568
75.32766 42.653431 0.39851132
197.32829 42.654099 0.40040699
108.41257 42.654545 0.40195799
164.24338 42.654991 0.40368128
42.932003 42.655437 0.40574929
-45.294445 42.656109 0.40816194
20.186125 42.656555 0.40971294
105.6555 42.656776 0.41040224
150.45799 42.657444 0.4122979
87.734497 42.658115 0.41436592
47.067619 42.659676 0.42091456
104.96622 42.660343 0.42315486
38.796391 42.660789 0.42436117
145.63312 42.661907 0.42815247
46.378353 42.663242 0.43263313
113.23746 42.664581 0.43780312
49.135426 42.66592 0.44193909
127.02284 42.666367 0.44331774
89.113037 42.666813 0.44521341
38.107121 42.668598 0.4515897
129.09065 42.669712 0.45520872
92.559387 42.67038 0.45762137
32.592968 42.676403 0.47899058
104.96622 42.676849 0.48019689
48.446163 42.683983 0.50535744
108.41257 42.684875 0.50845945
40.174927 43.52029 3.3076558
102.20915 43.521408 3.3085175
Test Control Stopped on Interlock Time: 46.797276
Calendar Time: 11/16/04 2:03:23 PM
Total Counters:
Axial 0
Reason: Program Interlock Tripped.