## input
TWSX¦.¦/¦:¦1¦0¦0¦E¦2¦A
Test Control Started Time: 0.013157894
Calendar Time: 11/16/04 2:04:06 PM
File Name: D:\TS2\twsxKEVIN\1r022296Kev.000
Procedure Name: 1r022296Kev Default Procedure
Operator: MTS
Teststar Config: C:\WINNT\Profiles\All Users\Start Menu\Programs\TestStar II\kevin.tcc
DRP Process Data TensileData Time: 24.542149
FORCE Time lvdt
lbf Sec in
350.34604 0.29884028 0.00025096169
400.66269 0.45851916 0.00094029179
450.29007 0.62466544 0.00059562671
501.29596 0.79504901 0.0004232942
550.23407 0.96387148 0.00076795928
600.55078 1.1233273 0.00094029179
650.1781 1.2937108 0.00076795928
700.49475 1.4672166 0.001112624
750.8114 1.633363 0.00094029179
800.43878 1.7990632 0.00094029179
850.06616 1.9654325 0.0014572891
900.38287 2.1358161 0.0014572891
950.01025 2.295718 0.0019742863
1000.3268 2.4645405 0.0016296216
1050.6436 2.6398304 0.0014572891
1100.2709 2.8006241 0.0019742863
1151.2769 2.972569 0.0018019538
1200.2148 3.1416144 0.0019742863
1250.5316 3.3012934 0.0021466189
1300.1589 3.4774752 0.0023189513
1350.4756 3.6462977 0.0023189513
1400.103 3.8153431 0.0023189513
1450.4196 3.9794824 0.0024912839
1500.047 4.1483049 0.0026636166
1551.053 4.3171272 0.0026636166
1600.6804 4.4846115 0.0026636166
1650.3076 4.6552181 0.0026636166
1700.6243 4.8251557 0.002835949
1751.6302 4.99264 0.0030082816
1800.5682 5.1614628 0.0033529459
1850.885 5.3302851 0.0036976109
1900.5123 5.4944243 0.0035252785
1950.1395 5.6619086 0.0035252785
2001.1455 5.8291698 0.0036976109
2050.0837 5.9984384 0.0035252785
2101.0896 6.1654768 0.0040422762
2150.717 6.3342991 0.0038699436
2201.0337 6.5013375 0.0042146086
2250.6611 6.6719441 0.0045592738
2300.2886 6.8389826 0.0040422762
2350.6052 7.0051289 0.0042146086
2400.2324 7.1721673 0.0045592738
2450.5491 7.3409896 0.0047316062
2500.1765 7.5084743 0.0047316062
2551.1824 7.6788578 0.0047316062
2600.1204 7.8458962 0.0052486034
2650.4373 8.0149412 0.005076271
2700.0645 8.1775198 0.005076271
2750.3811 8.3463421 0.0052486034
2800.0085 8.5133801 0.0052486034
2850.3252 8.6806412 0.0055932687
2901.3311 8.8499098 0.0055932687
2950.269 9.0180635 0.0055932687
3000.5859 9.1859941 0.0059379335
3050.2131 9.3548164 0.0059379335
3100.53 9.5245314 0.0059379335
3150.1572 9.6904545 0.0062825987
3200.4739 9.8581619 0.0064549311
3250.1011 10.027653 0.0064549311
3300.4177 10.196253 0.006799595
3350.0452 10.363291 0.0071442602
3400.3618 10.532113 0.0073165926
3450.6787 10.701159 0.0069719274
3500.3059 10.866636 0.0073165926
3550.6226 11.035682 0.0076612579
3600.2502 11.201159 0.0076612579
3650.5669 11.371543 0.0078335898
3700.1941 11.540588 0.0080059227
3750.5107 11.704504 0.0085229203
3800.1384 11.87065 0.0086952532
3851.1443 12.039027 0.0086952532
3900.7712 12.209634 0.0088675851
3951.0881 12.376895 0.0093845828
4000.0261 12.543933 0.0093845828
4050.3428 12.714763 0.0095569156
4101.3491 12.882024 0.0097292466
4150.2871 13.050624 0.0099015795
4200.604 13.220784 0.010763242
4250.231 13.388492 0.010935575
4300.5479 13.549508 0.011107907
4350.1748 13.719 0.010935575
4400.4917 13.885592 0.011452572
4450.1191 14.051516 0.011797237
4500.436 14.221899 0.012486567
4550.063 14.392729 0.012486567
4601.0693 14.562444 0.013175897
4650.0073 14.726583 0.013520561
4700.3237 14.895628 0.013865226
4750.6401 15.06445 0.014382224
4800.2676 15.233273 0.015071554
4850.5845 15.403657 0.015588552
4900.2119 15.572479 0.015760884
4950.5283 15.73974 0.016277881
5000.8452 15.908786 0.016967211
5050.4727 16.085859 0.018173538
5100.0996 16.266947 0.018690536
5150.4165 16.488401 0.021447858
5098.7212 16.822033 0.031960137
5049.7832 16.84478 0.034028128
4999.4663 16.852808 0.035406787
4947.7715 16.854593 0.035406787
4895.3867 16.856153 0.035923786
4846.4487 16.857716 0.036096118
4796.8218 16.859722 0.036785446
4748.5728 16.862398 0.037302442
4692.0527 16.863737 0.037819441
4638.979 16.864851 0.038164105
4587.9731 16.86552 0.038508769
4538.3457 16.86619 0.039025769
4499.0571 16.866636 0.038681105
4435.6445 16.867304 0.039025769
4392.9097 16.86775 0.039370432
4338.4575 16.868196 0.039542764
4282.627 16.868643 0.040232096
4248.8525 16.868866 0.039887432
4182.6826 16.869312 0.040232096
4139.2588 16.869535 0.040404428
4091.6992 16.869759 0.040232096
4039.3147 16.86998 0.040749092
3980.7268 16.870203 0.040749092
3914.5569 16.870426 0.040921427
3836.6694 16.870649 0.041266091
3756.0251 16.870872 0.041610755
3667.1091 16.871096 0.041610755
3552.6904 16.871319 0.041783087
3402.4297 16.871542 0.041955423
3231.491 16.871765 0.042472418
2917.1843 16.871988 0.04264475
2488.459 16.872211 0.042989418
2130.728 16.872435 0.043506414
1805.3932 16.872658 0.043851078
1483.5045 16.872879 0.044712741
1081.6606 16.873102 0.045402072
713.59088 16.873325 0.045919068
411.69098 16.873549 0.046780732
59.474472 16.873772 0.047642395
-181.08046 16.873995 0.048848718
-105.26086 16.874441 0.049882714
-19.102219 16.874664 0.050227378
83.598877 16.875334 0.050572041
153.21507 16.876001 0.050399709
255.91617 16.876225 0.050744373
306.92206 16.876448 0.051433705
203.53172 16.876894 0.052295368
73.25985 16.87734 0.054191027
105.6555 16.87801 0.057810009
16.050508 16.878456 0.059705667
56.028118 16.879124 0.061773658
121.50869 16.87957 0.063324645
164.24338 16.880463 0.065047972
250.40202 16.880686 0.065392636
199.3961 16.881355 0.068149954
143.56531 16.881578 0.069183953
50.513962 16.8818 0.070045613
-19.791487 16.882023 0.071596608
91.180847 16.883808 0.077800572
199.3961 16.884031 0.078145236
263.49811 16.884254 0.0784899
154.59361 16.885145 0.081764221
91.180847 16.885368 0.082625881
49.824699 16.886038 0.085900195
-0.49195164 16.886484 0.087623514
102.20915 16.887377 0.090725504
176.65022 16.887821 0.091931835
133.22626 16.888937 0.095206149
84.977425 16.889383 0.096929476
162.86484 16.892059 0.10658009
90.491585 16.894066 0.11433505
47.067619 16.894735 0.11657538
124.26576 16.895628 0.12019436
170.44679 16.896074 0.12105602
94.627182 16.897858 0.12760465
47.067619 16.898304 0.1295003
105.6555 16.899197 0.13294695
155.28288 16.899864 0.13449796
87.734497 16.901873 0.14259759
44.999809 17.84411 3.3078282
108.41257 17.845449 3.3090343
Test Control Stopped on Interlock Time: 24.646072
Calendar Time: 11/16/04 2:04:31 PM
Total Counters:
Axial 0
Reason: Program Interlock Tripped.