## input
TWSX¦.¦/¦:¦1¦0¦0¦E¦2¦A
Test Control Started Time: 0.019625332
Calendar Time: 11/16/04 2:09:09 PM
File Name: D:\TS2\twsxKEVIN\1r022296Kev.000
Procedure Name: 1r022296Kev Default Procedure
Operator: MTS
Teststar Config: C:\WINNT\Profiles\All Users\Start Menu\Programs\TestStar II\kevin.tcc
DRP Process Data TensileData Time: 43.299953
FORCE Time lvdt
lbf Sec in
250.40202 0.20227474 7.8629149e-05
300.02939 0.3666369 7.8629149e-05
351.03528 0.53858155 7.8629149e-05
401.35193 0.71097231 0.00059562671
450.29007 0.87667257 0.00025096169
500.60669 1.045272 0.0004232942
550.23407 1.208073 0.00059562671
600.55078 1.3826939 0.00076795928
650.1781 1.5441569 0.00076795928
700.49475 1.7158786 0.00059562671
750.12213 1.883363 0.00076795928
800.43878 2.0519624 0.001112624
850.06616 2.2152095 0.00094029179
900.38287 2.3822477 0.0012849566
950.01025 2.5526314 0.001112624
1000.3268 2.7230151 0.0014572891
1050.6436 2.8909454 0.0019742863
1100.2709 3.0546386 0.0014572891
1150.5876 3.2276983 0.0018019538
1200.2148 3.3998659 0.0018019538
1250.5316 3.5642281 0.0019742863
1300.1589 3.7297053 0.0018019538
1350.4756 3.9003119 0.0018019538
1400.103 4.0655661 0.0018019538
1450.4196 4.2361727 0.0018019538
1500.047 4.3971896 0.0023189513
1550.3636 4.5675731 0.0024912839
1600.6804 4.7370648 0.0021466189
1650.3076 4.9038801 0.0026636166
1700.6243 5.0727024 0.0024912839
1750.2517 5.2390718 0.0024912839
1800.5682 5.4103475 0.0026636166
1850.1957 5.5793929 0.0024912839
1900.5123 5.7466545 0.002835949
1950.8289 5.9168148 0.0024912839
2000.4562 6.0842991 0.0030082816
2050.0837 6.2526755 0.003180614
2101.0896 6.4221673 0.003180614
2150.0276 6.5878677 0.0035252785
2200.3445 6.759366 0.0036976109
2251.3503 6.9299726 0.0036976109
2300.9778 7.0929971 0.0035252785
2350.6052 7.258697 0.0036976109
2400.2324 7.4257355 0.0035252785
2450.5491 7.5961189 0.0040422762
2500.1765 7.7604814 0.0040422762
2550.4932 7.932426 0.0042146086
2600.1204 8.0963421 0.0040422762
2650.4373 8.2671719 0.0040422762
2700.0645 8.4322023 0.0040422762
2750.3811 8.6032553 0.0045592738
2800.0085 8.7687321 0.0045592738
2850.3252 8.9408998 0.0042146086
2900.6418 9.1121759 0.0049039386
2950.269 9.2738619 0.0047316062
3000.5859 9.4426842 0.0045592738
3050.2131 9.6068239 0.0049039386
3101.9084 9.7774305 0.0049039386
3150.1572 9.939785 0.0049039386
3201.1633 10.113291 0.0052486034
3250.1011 10.277431 0.0052486034
3300.4177 10.446253 0.0052486034
3350.0452 10.613514 0.0052486034
3400.3618 10.781445 0.0054209358
3451.3679 10.951605 0.0059379335
3500.3059 11.119089 0.0059379335
3550.6226 11.289473 0.0057656011
3600.2502 11.452943 0.0061102663
3651.2561 11.622211 0.0061102663
3701.5728 11.787911 0.0059379335
3750.5107 11.956511 0.0062825987
3800.1384 12.120873 0.0062825987
3850.4551 12.286573 0.0062825987
3900.0823 12.458518 0.0062825987
3950.3989 12.624219 0.0066272635
4000.7156 12.79148 0.0062825987
4050.3428 12.961864 0.006799595
4101.3491 13.132693 0.0066272635
4150.9761 13.297947 0.0066272635
4200.604 13.465654 0.0071442602
4250.231 13.631355 0.007488925
4300.5479 13.804415 0.007488925
4350.1748 13.965654 0.007488925
4400.4917 14.136039 0.007488925
4450.1191 14.301962 0.007488925
4500.436 14.469223 0.0078335898
4550.063 14.631801 0.0076612579
4600.3799 14.803968 0.0083505874
4650.0073 14.968108 0.0081782555
4700.3237 15.138492 0.0080059227
4750.6401 15.307091 0.0081782555
4800.2676 15.475691 0.0086952532
4850.5845 15.64362 0.0086952532
4900.2119 15.808875 0.0088675851
4950.5283 15.98082 0.0086952532
5001.5347 16.149641 0.0086952532
5050.4727 16.310659 0.009039918
5100.0996 16.473682 0.0095569156
5150.4165 16.64875 0.0097292466
5200.0435 16.811104 0.0095569156
5250.3604 16.978367 0.0097292466
5300.6772 17.150534 0.010246244
5350.3047 17.314896 0.010246244
5400.6211 17.485279 0.010418577
5450.2485 17.65098 0.010073911
5500.5654 17.818018 0.010763242
5550.1929 17.990187 0.010935575
5601.1987 18.160347 0.010935575
5650.1367 18.326492 0.011107907
5700.4531 18.495092 0.01196957
5750.77 18.662354 0.011797237
5800.397 18.829615 0.01196957
5850.0249 19.000221 0.012314235
5900.3413 19.169268 0.012831233
5950.6582 19.339205 0.01334823
6000.2852 19.509142 0.013692894
6050.6021 19.677296 0.014209892
6100.229 19.838312 0.014899221
6150.5459 20.006689 0.015243886
6200.1733 20.172834 0.015588552
6250.4902 20.339651 0.016105549
6300.1172 20.504013 0.016277881
6350.4341 20.674397 0.016450213
6400.0615 20.835636 0.016967211
6450.3779 21.004236 0.017484209
6500.0054 21.168821 0.017828872
6550.3223 21.340542 0.017828872
6600.6387 21.503344 0.018173538
6650.2661 21.671944 0.018862868
6700.5825 21.841211 0.019035202
6750.2104 22.006912 0.019379865
6800.5269 22.17239 0.019552199
6850.8433 22.34255 0.019724533
6900.4707 22.511595 0.019896865
6950.0981 22.671051 0.020241531
7000.4146 22.842997 0.020758526
7050.7314 23.010035 0.020758526
7100.3589 23.177742 0.021103192
7150.6758 23.34634 0.021447858
7200.9922 23.508919 0.021792522
7250.6201 23.67462 0.021792522
7300.2471 23.845003 0.021964855
7350.564 24.014048 0.022137187
7400.1909 24.179749 0.022826515
7450.5078 24.348572 0.022998847
7500.8242 24.516056 0.023171181
7550.4517 24.684877 0.023171181
7600.0786 24.848795 0.02386051
7650.3955 25.017839 0.024205176
7700.0234 25.180641 0.02454984
7750.3394 25.351248 0.024722174
7800.6558 25.520962 0.024894506
7850.2842 25.68354 0.024894506
7900.6006 25.855484 0.025756169
7950.228 26.020069 0.025411503
8000.5444 26.187107 0.026100833
8050.8613 26.352808 0.026100833
8100.4883 26.521854 0.026617831
8150.1157 26.690453 0.026962496
8200.4326 26.856377 0.026962496
8250.0596 27.020515 0.02730716
8300.376 27.194468 0.027651826
8352.0723 27.361059 0.027651826
8400.3213 27.525421 0.028168824
8450.6377 27.694691 0.028858153
8500.2646 27.859945 0.028858153
8550.5811 28.028767 0.029202819
8600.209 28.194468 0.029202819
8650.5254 28.363512 0.029547485
8700.8418 28.527876 0.029892148
8750.4688 28.69536 0.030236812
8800.7861 28.863958 0.030581476
8850.4131 29.026314 0.03075381
8900.7295 29.195137 0.030926142
8950.3574 29.362621 0.031098474
9000.6738 29.535234 0.031270806
9050.3018 29.697813 0.031787805
9101.3066 29.865967 0.032132469
9150.2451 30.033228 0.032477133
9200.5625 30.197367 0.032477133
9250.1895 30.369089 0.033166464
9300.5059 30.535234 0.033338796
9350.1328 30.702496 0.033511128
9400.4502 30.874441 0.033511128
9450.0771 31.037018 0.033855796
9500.3936 31.201159 0.034545124
9550.0215 31.370426 0.034545124
9600.3389 31.541702 0.035234455
9650.6553 31.705841 0.035406787
9700.2822 31.868866 0.035234455
9750.5986 32.041477 0.035923786
9800.2266 32.208294 0.036268447
9851.2324 32.375332 0.036613114
9900.1699 32.541031 0.036957778
9950.4863 32.708294 0.037302442
10000.114 32.878899 0.037474774
10051.12 33.046162 0.037647109
10100.059 33.213421 0.038508769
10150.375 33.377563 0.038853437
10200.002 33.541702 0.038853437
10251.009 33.713867 0.039025769
10300.636 33.878006 0.039542764
10350.263 34.047054 0.04057676
10400.58 34.212753 0.04057676
10450.207 34.38269 0.040749092
10500.523 34.550175 0.041266091
10550.15 34.715652 0.041266091
10600.468 34.884697 0.041955423
10650.096 35.049061 0.042300086
10700.412 35.219219 0.042817082
10750.039 35.378899 0.042817082
10800.355 35.55352 0.043678746
10850.673 35.731709 0.044023409
10900.989 35.909008 0.045402072
10950.616 36.074261 0.046436068
11000.934 36.243305 0.0466084
11050.561 36.411015 0.047642395
11101.566 36.581173 0.048676386
11150.504 36.754681 0.049882714
11200.132 36.933094 0.051261373
11250.448 37.142502 0.053846359
11198.753 37.295048 0.05798234
11149.126 37.303745 0.058671672
11094.673 37.308205 0.059188668
11043.668 37.310211 0.059188668
10998.176 37.312218 0.060222663
10948.549 37.318241 0.060394995
10895.475 37.321808 0.06142899
10849.294 37.324039 0.062118322
10798.977 37.32872 0.063324645
10748.66 37.331844 0.064186305
10694.897 37.333626 0.065047972
10648.027 37.33519 0.065564968
10599.089 37.33675 0.065909632
10543.259 37.337864 0.065909632
10497.767 37.338982 0.067115963
10446.76 37.340317 0.067460626
10397.822 37.342102 0.068322286
10341.991 37.344109 0.069183953
10291.675 37.345669 0.070217945
10242.737 37.34634 0.070562609
10195.866 37.347233 0.071079612
10144.861 37.3479 0.071596608
10097.302 37.348793 0.072285935
10048.363 37.349907 0.073147602
9998.7354 37.351246 0.073664598
9947.04 37.352585 0.074870922
9884.3164 37.354145 0.076421909
9832.6221 37.354591 0.076421909
9796.7793 37.354813 0.077111244
9709.2422 37.355259 0.077455908
9615.502 37.355705 0.078317575
9503.8398 37.356152 0.0784899
9444.5635 37.356377 0.079006903
9380.4609 37.356598 0.079523891
9315.6699 37.356823 0.079523891
9220.5508 37.357265 0.080730222
9147.4883 37.357712 0.080902554
9057.8838 37.358158 0.081764221
8971.0352 37.358604 0.082281217
8889.7012 37.359276 0.083142884
8819.3965 37.359722 0.084004536
8745.6445 37.360165 0.084693871
8671.8926 37.360611 0.08521086
8572.6377 37.361282 0.086589523
8490.6143 37.361729 0.08727885
8443.7441 37.36195 0.087623514
8380.332 37.362175 0.087968186
8302.4443 37.362396 0.088312849
8214.9072 37.362621 0.089002177
8097.7314 37.362843 0.08951918
7936.4424 37.363064 0.089691505
7743.4468 37.363289 0.090208508
7535.2881 37.36351 0.090897843
7318.8574 37.363735 0.091587171
7094.8447 37.363956 0.091759495
6868.7646 37.364182 0.092621163
6596.5034 37.364403 0.093827486
6223.6084 37.364628 0.094516821
5823.1431 37.364849 0.094861485
5482.6445 37.365074 0.096067816
5220.0327 37.365295 0.09727414
5041.5117 37.36552 0.098308131
4909.8618 37.365742 0.098825134
4772.0078 37.365967 0.10003146
4574.8765 37.366188 0.10089312
4263.3271 37.366409 0.10158245
3922.8284 37.366634 0.10227178
3576.8149 37.366856 0.10313345
2999.8965 37.367081 0.10347811
1435.9449 37.367302 0.10416744
58.785194 37.367527 0.1055461
-545.70386 37.367748 0.10726942
-910.32727 37.367973 0.10916508
-731.11725 37.368195 0.11106074
-466.43787 37.36842 0.11364572
-161.78093 37.368641 0.11554138
-687.00403 37.369087 0.11898803
-584.30292 37.369308 0.12002202
-93.543289 37.369534 0.1198497
315.1933 37.369755 0.12002202
805.95294 37.36998 0.11933269
734.26892 37.370426 0.11829869
533.69159 37.370647 0.11864337
-147.30627 37.370872 0.11847103
-381.65781 37.371094 0.1188157
-95.611092 37.371319 0.1198497
104.27696 37.37154 0.12088369
332.42505 37.371765 0.12243468
288.31183 37.371986 0.124158
37.41785 37.372208 0.12588133
-72.175941 37.372433 0.12760465
-277.57816 37.372654 0.12898332
-139.03505 37.372879 0.13053431
269.01227 37.3731 0.1315683
388.94513 37.373325 0.13191296
226.2776 37.373547 0.13242996
-206.58342 37.373772 0.13294695
-403.71442 37.373993 0.1331193
-171.43069 37.374218 0.1331193
-86.650597 37.374439 0.13329162
145.63312 37.374664 0.13346396
553.68042 37.374886 0.13346396
268.323 37.375332 0.13467029
65.677879 37.375553 0.13553195
138.05115 37.375778 0.13691062
348.96747 37.375999 0.1384616
268.323 37.376225 0.13984026
138.05115 37.376446 0.14156358
-182.459 37.376892 0.14414857
-498.14432 37.377117 0.14552723
-200.38 37.377563 0.14742289
142.87604 37.377785 0.14828455
225.58832 37.378006 0.14811222
121.50869 37.378677 0.14811222
15.361239 37.378899 0.14793988
185.61072 37.379124 0.14862922
448.9115 37.379345 0.14949088
615.02539 37.37957 0.15052487
468.21109 37.379791 0.15155888
138.05115 37.380016 0.15310986
-76.311554 37.380238 0.15466085
-239.66835 37.380463 0.15603951
-312.7309 37.380684 0.15724584
-214.85466 37.380905 0.15896916
-71.486671 37.38113 0.15965849
13.982699 37.381351 0.15965849
-88.718407 37.381577 0.16103715
-174.87703 37.381798 0.16155414
32.592968 37.382023 0.16138181
289.00107 37.382244 0.16224347
393.08072 37.382469 0.16276047
473.72519 37.38269 0.16276047
531.62384 37.382915 0.16293281
447.53299 37.383137 0.1639668
160.10776 37.383362 0.1644838
-81.825714 37.383583 0.16482846
-210.02975 37.384251 0.16879213
-32.887604 37.384697 0.17154944
77.39547 37.384922 0.17292811
151.83653 37.385368 0.17447908
296.58304 37.38559 0.17534074
81.531082 37.386036 0.17585774
-4.6275659 37.386261 0.17637473
112.54819 37.38715 0.17861506
254.53763 37.387375 0.17947672
127.71212 37.387821 0.18102773
93.248657 37.388042 0.18206172
163.55411 37.388489 0.1841297
98.762817 37.388714 0.1856807
7.0900097 37.388935 0.18688703
-93.543289 37.389381 0.18792103
-168.67363 37.389603 0.18912736
71.88131 37.390049 0.19016133
211.80295 37.390274 0.19050601
128.40138 37.391388 0.19378032
47.067619 37.392281 0.19774397
-37.712482 37.392502 0.19895029
49.135426 37.39362 0.20343095
216.62782 37.394512 0.2053266
257.98398 37.394733 0.20567125
198.01758 37.394958 0.20618826
124.95503 37.395626 0.20894559
40.174927 37.396519 0.21308157
-78.379364 37.39674 0.21411556
13.293431 37.397411 0.21670054
98.07354 37.397633 0.21738987
200.08537 37.397858 0.21790686
287.62253 37.398079 0.21876852
126.33357 37.398525 0.21997485
42.932003 37.398746 0.22014719
-2.5597582 37.400311 0.22652349
107.03403 37.400757 0.22876382
153.21507 37.400978 0.22945315
80.152542 37.401646 0.23169346
3.6436648 37.401871 0.23203814
-81.825714 37.402092 0.23272747
58.095928 37.402538 0.23427844
136.67262 37.402763 0.23445079
215.24928 37.403431 0.23703577
101.51989 37.403877 0.2392761
0.88658828 37.404545 0.24203341
-59.769096 37.40477 0.24272275
43.621273 37.405437 0.24530773
105.6555 37.405884 0.24634174
151.83653 37.406109 0.24720338
84.288155 37.407444 0.25133935
39.485661 37.407669 0.25254571
122.88722 37.408783 0.25702634
25.700277 37.409454 0.25909433
104.96622 37.410343 0.2621963
179.4073 37.410568 0.26271331
122.19796 37.411015 0.26426429
25.700277 37.4128 0.27081293
127.02284 37.413914 0.27460426
89.113037 37.414581 0.27667224
48.446163 37.417259 0.28683984
113.92673 37.418598 0.29097584
20.186125 37.420605 0.29838613
89.113037 37.421272 0.30131578
41.553467 37.429749 0.33043998
102.20915 37.430641 0.33354199
42.932003 37.433094 0.34198627
108.41257 37.433983 0.34526056
42.242737 37.440674 0.36818078
100.14134 37.441792 0.37231678
49.824699 37.448704 0.39609867
104.27696 37.45071 0.4031643
48.446163 38.31601 3.3080006
104.96622 38.317123 3.3092067
Test Control Stopped on Interlock Time: 43.416142
Calendar Time: 11/16/04 2:09:52 PM
Total Counters:
Axial 0
Reason: Program Interlock Tripped.