## input
TWSX¦.¦/¦:¦1¦0¦0¦E¦2¦A
Test Control Started Time: 0.0098126661
Calendar Time: 11/16/04 2:10:53 PM
File Name: D:\TS2\twsxKEVIN\1r022296Kev.000
Procedure Name: 1r022296Kev Default Procedure
Operator: MTS
Teststar Config: C:\WINNT\Profiles\All Users\Start Menu\Programs\TestStar II\kevin.tcc
DRP Process Data TensileData Time: 32.626446
FORCE Time lvdt
lbf Sec in
151.14726 0.34723458 0.00025096169
200.77464 0.52051735 0.00025096169
250.40202 0.6846565 -0.00026603561
300.02939 0.84768057 0.00059562671
350.34604 1.0209633 0.00025096169
400.66269 1.1960303 0.00059562671
450.29007 1.3588313 0.00076795928
500.60669 1.5247545 0.00094029179
550.23407 1.6964762 0.00059562671
600.55078 1.8641837 0.00076795928
650.1781 2.032783 0.001112624
701.18402 2.1984832 0.001112624
750.8114 2.3704281 0.001112624
801.12805 2.5345671 0.0014572891
850.06616 2.6955841 0.0016296216
900.38287 2.8644066 0.0016296216
950.01025 3.032783 0.001112624
1000.3268 3.1973681 0.0018019538
1051.3328 3.3664136 0.0019742863
1100.2709 3.532337 0.0018019538
1150.5876 3.6978142 0.0016296216
1200.9042 3.8681979 0.0023189513
1250.5316 4.0338979 0.0021466189
1300.1589 4.2058425 0.0019742863
1350.4756 4.3684206 0.0023189513
1400.103 4.535459 0.0021466189
1450.4196 4.7013822 0.0023189513
1500.047 4.8704276 0.0024912839
1550.3636 5.0359049 0.0026636166
1601.3695 5.2080727 0.002835949
1650.3076 5.3733268 0.0030082816
1700.6243 5.5428185 0.0030082816
1750.2517 5.7069578 0.002835949
1800.5682 5.8771181 0.003180614
1850.1957 6.0443797 0.003180614
1900.5123 6.2120872 0.0033529459
1950.1395 6.3775644 0.0033529459
2000.4562 6.5477247 0.003180614
2050.0837 6.713871 0.0035252785
2100.4004 6.8780103 0.0036976109
2150.717 7.0466099 0.0038699436
2200.3445 7.2156553 0.0038699436
2250.6611 7.3813553 0.0040422762
2300.9778 7.5470557 0.0036976109
2351.2942 7.7176623 0.0036976109
2400.9216 7.8847008 0.0042146086
2450.5491 8.0550842 0.004386941
2500.1765 8.2194462 0.004386941
2550.4932 8.3880453 0.004386941
2600.8098 8.5568686 0.0042146086
2650.4373 8.7227917 0.0045592738
2700.0645 8.8962975 0.0045592738
2750.3811 9.0573139 0.0049039386
2800.6978 9.2261362 0.0047316062
2850.3252 9.390276 0.0049039386
2900.6418 9.5579834 0.005076271
2950.269 9.7292585 0.005076271
3000.5859 9.8936214 0.0052486034
3051.5918 10.060883 0.0052486034
3100.53 10.229928 0.0054209358
3150.8467 10.392729 0.0054209358
3200.4739 10.561551 0.0059379335
3250.1011 10.729928 0.0059379335
3300.4177 10.897412 0.0061102663
3350.0452 11.060213 0.0062825987
3400.3618 11.227252 0.0059379335
3450.6787 11.40388 0.0061102663
3500.3059 11.568687 0.0062825987
3551.312 11.734165 0.0064549311
3600.2502 11.898304 0.0066272635
3650.5669 12.065566 0.0066272635
3700.8835 12.232604 0.0069719274
3750.5107 12.399865 0.006799595
3800.1384 12.567349 0.0069719274
3850.4551 12.734388 0.0071442602
3900.0823 12.897412 0.0069719274
3950.3989 13.069357 0.0073165926
4000.0261 13.233496 0.0073165926
4050.3428 13.402319 0.0073165926
4100.6597 13.572925 0.007488925
4150.9761 13.73974 0.0078335898
4200.604 13.907225 0.0076612579
4250.9204 14.073148 0.0080059227
4301.9263 14.240187 0.0083505874
4350.1748 14.409455 0.0081782555
4400.4917 14.575155 0.0088675851
4450.1191 14.741971 0.0085229203
4500.436 14.909455 0.0088675851
4550.7524 15.074932 0.0085229203
4600.3799 15.24197 0.009039918
4650.0073 15.412577 0.0092122508
4700.3237 15.579839 0.009039918
4750.6401 15.744647 0.0093845828
4801.6465 15.913246 0.0093845828
4850.5845 16.08073 0.010590909
4900.2119 16.243086 0.0097292466
4951.2178 16.418152 0.010073911
5000.1558 16.581177 0.0097292466
5051.1616 16.752674 0.010418577
5100.7896 16.918598 0.010763242
5151.1055 17.088982 0.010935575
5200.0435 17.257359 0.011107907
5250.3604 17.427965 0.01128024
5300.6772 17.587421 0.01128024
5350.3047 17.759588 0.011797237
5401.3105 17.933094 0.012141902
5450.938 18.101917 0.012314235
5501.2549 18.264717 0.012831233
5550.8818 18.435324 0.013520561
5601.1987 18.607269 0.013520561
5650.1367 18.772968 0.013865226
5700.4531 18.940008 0.014382224
5750.77 19.102362 0.014899221
5800.397 19.27453 0.015588552
5850.0249 19.435547 0.015933217
5900.3413 19.60593 0.015760884
5950.6582 19.774754 0.016277881
6000.2852 19.935993 0.016622545
6050.6021 20.104816 0.016622545
6100.229 20.268955 0.017484209
6150.5459 20.43644 0.01765654
6200.1733 20.605484 0.018001206
6250.4902 20.768955 0.01834587
6300.1172 20.93644 0.018518204
6351.1235 21.106823 0.019035202
6400.7505 21.269625 0.019207533
6451.0674 21.441345 0.019552199
6500.0054 21.604147 0.019724533
6550.3223 21.771854 0.020241531
6600.6387 21.941568 0.020586194
6650.2661 22.102808 0.020758526
6700.5825 22.273191 0.020586194
6750.2104 22.437553 0.021275524
6800.5269 22.604816 0.021447858
6851.5327 22.773638 0.022137187
6901.1602 22.942684 0.022309519
6950.0981 23.106823 0.022654183
7000.4146 23.273861 0.023171181
7050.0425 23.442461 0.022998847
7100.3589 23.612621 0.023515845
7150.6758 23.772745 0.023515845
7200.3032 23.944468 0.024377508
7251.3086 24.111952 0.024722174
7300.2471 24.279213 0.024894506
7350.564 24.445137 0.025411503
7400.1909 24.613735 0.026100833
7450.5078 24.779659 0.026445499
7500.1348 24.950043 0.026617831
7550.4517 25.11552 0.02730716
7600.0786 25.281666 0.027651826
7650.3955 25.454727 0.028168824
7700.0234 25.618866 0.028858153
7750.3394 25.789473 0.029375151
7800.6558 25.969 0.030064479
7850.2842 26.125555 0.030926142
7900.6006 26.29014 0.031615473
7950.228 26.455395 0.032477133
8000.5444 26.640051 0.033338796
8050.1719 26.819578 0.034545124
8100.4883 26.981043 0.035751451
8047.4146 27.076269 0.037819441
7999.855 27.077385 0.037991773
7948.8491 27.079391 0.037991773
7899.2217 27.081844 0.038336437
7846.8374 27.08296 0.038508769
7791.6958 27.08363 0.038336437
7749.6509 27.084076 0.038508769
7697.9551 27.084297 0.038681105
7566.3047 27.08452 0.038681105
7471.875 27.084743 0.038681105
7391.9199 27.084967 0.038853437
7333.3315 27.08519 0.039025769
7241.6592 27.086306 0.039542764
7189.9634 27.086975 0.039715096
7133.4438 27.090765 0.041610755
7095.5337 27.091881 0.041783087
7046.5957 27.092773 0.042472418
6987.3188 27.093218 0.042817082
6926.6631 27.093441 0.042989418
6843.9507 27.093664 0.04316175
6783.9844 27.093887 0.043506414
6708.854 27.09411 0.043334082
6626.8311 27.094334 0.043851078
6566.8643 27.094557 0.044368077
6487.5986 27.095003 0.044540409
6420.7397 27.095449 0.044885073
6342.8521 27.095894 0.045402072
6284.9536 27.096117 0.045919068
6244.9761 27.09634 0.045919068
6196.0376 27.096786 0.0460914
6109.1899 27.097233 0.046263736
6043.02 27.097456 0.046436068
5972.0254 27.097679 0.046953063
5874.8384 27.097902 0.047125395
5771.4478 27.098125 0.047297731
5636.3511 27.098349 0.047814727
5412.3389 27.098572 0.047987059
5133.1846 27.098793 0.048331719
4772.0078 27.099016 0.048848718
4346.0396 27.099239 0.049882714
3873.2007 27.099463 0.050572041
3175.6602 27.099686 0.051089041
2309.2488 27.099909 0.052295368
1426.2952 27.100132 0.053501695
739.09381 27.100355 0.054880355
294.51523 27.100578 0.056259017
46.378353 27.100801 0.058154672
115.30527 27.101248 0.060394995
36.728584 27.101694 0.062979981
172.5146 27.102139 0.062979981
299.34012 27.102362 0.062979981
378.60608 27.102585 0.062635317
328.97867 27.103031 0.061773658
278.66205 27.103254 0.062462986
209.73514 27.10437 0.066598959
142.18677 27.104593 0.067977622
98.762817 27.104815 0.069356285
199.3961 27.105261 0.071596608
256.60544 27.105484 0.072975263
122.19796 27.10593 0.074353926
37.41785 27.106153 0.075387925
-24.616371 27.106377 0.075560257
172.5146 27.106823 0.075904921
320.70746 27.107046 0.076421909
412.38025 27.107269 0.077111244
280.72986 27.107937 0.0784899
357.23871 27.108383 0.08055789
275.2157 27.108829 0.083487548
103.5877 27.109053 0.0843492
-78.379364 27.109276 0.085727863
-183.83754 27.109499 0.086934187
-51.497868 27.109945 0.088829853
109.79112 27.110168 0.089002177
213.18149 27.110392 0.089863844
250.40202 27.110613 0.089863844
346.21042 27.111059 0.090897843
415.13736 27.111729 0.092104159
236.61664 27.112175 0.093999825
133.91554 27.112398 0.095378488
67.745689 27.112621 0.096584812
127.71212 27.114405 0.10382278
226.2776 27.114628 0.1039951
311.05768 27.114851 0.10468443
238.68445 27.115744 0.10726942
197.32829 27.115967 0.10795876
114.616 27.116413 0.10985441
-21.170025 27.116858 0.11226706
103.5877 27.117527 0.11554138
167.68973 27.11775 0.1162307
215.93857 27.117973 0.11692004
146.32237 27.11842 0.11812637
71.88131 27.118643 0.11847103
122.19796 27.119534 0.12071135
158.03995 27.119757 0.12191769
36.728584 27.121319 0.12863865
-10.830988 27.121542 0.1295003
93.248657 27.122433 0.13242996
163.55411 27.122656 0.13277464
211.11368 27.122879 0.13363628
142.18677 27.124218 0.13759995
55.338852 27.124664 0.13984026
120.81943 27.126448 0.14673355
163.55411 27.126671 0.14707823
204.91026 27.126894 0.14776756
122.88722 27.127787 0.15104187
153.90434 27.135815 0.17947672
77.39547 27.136707 0.18309572
33.971508 27.13693 0.1836127
106.34477 27.138268 0.18861035
158.72923 27.138937 0.19050601
79.463272 27.13983 0.19360799
47.067619 27.140274 0.19550364
102.89841 27.141167 0.19895029
47.067619 27.15321 0.24151643
104.27696 27.154102 0.24444608
47.067619 28.066679 3.3076558
102.89841 28.068018 3.3090343
Test Control Stopped on Interlock Time: 32.749775
Calendar Time: 11/16/04 2:11:25 PM
Total Counters:
Axial 0
Reason: Program Interlock Tripped.