## input
TWSX¦.¦/¦:¦1¦0¦0¦E¦2¦A
Test Control Started Time: 0.010927742
Calendar Time: 11/16/04 2:17:38 PM
File Name: D:\TS2\twsxKEVIN\1r022296Kev.000
Procedure Name: 1r022296Kev Default Procedure
Operator: MTS
Teststar Config: C:\WINNT\Profiles\All Users\Start Menu\Programs\TestStar II\kevin.tcc
DRP Process Data TensileData Time: 35.942459
FORCE Time lvdt
lbf Sec in
50.513962 0.3840321 0.00025096169
100.14134 0.55240852 0.00025096169
150.45799 0.72145402 7.8629149e-05
200.08537 0.88715428 0.0004232942
250.40202 1.0555307 0.00059562671
300.02939 1.2185547 0.00076795928
350.34604 1.3925066 0.00094029179
400.66269 1.56066 0.00076795928
450.97934 1.7268063 0.0012849566
500.60669 1.8929526 0.00076795928
550.23407 2.0599909 0.001112624
601.23999 2.2288134 0.00094029179
650.1781 2.3958516 0.0014572891
701.18402 2.5648973 0.0012849566
750.8114 2.7305975 0.0012849566
800.43878 2.8896072 0.0016296216
850.06616 3.0602138 0.0016296216
900.38287 3.2279212 0.0016296216
950.69952 3.3902764 0.0019742863
1001.0161 3.5595448 0.0019742863
1050.6436 3.7281442 0.0018019538
1100.2709 3.8925064 0.0021466189
1150.5876 4.0628901 0.0024912839
1200.9042 4.22859 0.0023189513
1250.5316 4.3969665 0.0021466189
1300.1589 4.5611057 0.0023189513
1350.4756 4.7317123 0.0026636166
1400.103 4.8940673 0.0030082816
1450.4196 5.0617747 0.0030082816
1500.7363 5.2305975 0.002835949
1550.3636 5.3962975 0.0030082816
1600.6804 5.5648971 0.003180614
1650.9969 5.7323813 0.0035252785
1700.6243 5.8994198 0.0030082816
1750.2517 6.0655661 0.0033529459
1800.5682 6.2346115 0.002835949
1850.1957 6.402988 0.0033529459
1900.5123 6.5706954 0.0035252785
1950.1395 6.7359495 0.0038699436
2000.4562 6.9018731 0.0038699436
2050.0837 7.0704722 0.0040422762
2100.4004 7.2379565 0.0040422762
2150.0276 7.3994198 0.0042146086
2200.3445 7.5695801 0.0040422762
2250.6611 7.7401867 0.004386941
2300.2886 7.9041028 0.004386941
2351.2942 8.0742636 0.0047316062
2400.2324 8.2417479 0.0047316062
2450.5491 8.4074478 0.004386941
2500.1765 8.5738173 0.0047316062
2550.4932 8.7359495 0.0047316062
2600.1204 8.906333 0.0049039386
2650.4373 9.0738173 0.0049039386
2700.0645 9.2392941 0.0049039386
2750.3811 9.4065561 0.0052486034
2800.0085 9.5706949 0.0057656011
2850.3252 9.7437544 0.0054209358
2900.6418 9.910347 0.0055932687
2950.269 10.077386 0.0054209358
3001.2751 10.245762 0.0057656011
3050.2131 10.410124 0.0055932687
3100.53 10.575825 0.0059379335
3150.1572 10.741525 0.0061102663
3201.1633 10.912131 0.0064549311
3250.1011 11.077831 0.0062825987
3300.4177 11.245092 0.0062825987
3350.0452 11.409232 0.006799595
3400.3618 11.581177 0.0066272635
3450.6787 11.747546 0.006799595
3500.3059 11.9128 0.006799595
3550.6226 12.083406 0.006799595
3600.2502 12.2471 0.0069719274
3651.2561 12.41793 0.007488925
3700.1941 12.584968 0.0073165926
3750.5107 12.749107 0.0076612579
3800.1384 12.911908 0.0076612579
3850.4551 13.085414 0.007488925
3900.0823 13.249331 0.0076612579
3950.3989 13.416592 0.0080059227
4000.0261 13.585414 0.0076612579
4050.3428 13.753121 0.0080059227
4101.3491 13.923505 0.0081782555
4150.2871 14.084744 0.0081782555
4201.293 14.254683 0.0085229203
4250.231 14.41726 0.0083505874
4300.5479 14.586306 0.0085229203
4350.1748 14.75223 0.0086952532
4401.1812 14.920829 0.0088675851
4450.8081 15.085191 0.0086952532
4501.125 15.257135 0.009039918
4550.063 15.421497 0.0093845828
4601.0693 15.591659 0.0095569156
4650.0073 15.754459 0.0095569156
4700.3237 15.924843 0.0099015795
4750.6401 16.090321 0.010246244
4800.2676 16.256243 0.010246244
4850.5845 16.42462 0.010246244
4900.2119 16.591881 0.010418577
4950.5283 16.760927 0.010590909
5000.1558 16.925066 0.010763242
5050.4727 17.093887 0.011107907
5100.7896 17.262711 0.011452572
5150.4165 17.428411 0.011452572
5200.0435 17.597233 0.011452572
5250.3604 17.762041 0.01196957
5300.6772 17.932201 0.011797237
5350.3047 18.097679 0.012314235
5400.6211 18.268063 0.012314235
5450.938 18.433764 0.013003564
5500.5654 18.601471 0.013003564
5550.8818 18.77453 0.013520561
5600.5093 18.946474 0.013865226
5650.1367 19.109276 0.015071554
5700.4531 19.279882 0.015588552
5750.77 19.451382 0.016277881
5800.397 19.611282 0.016622545
5850.0249 19.779659 0.017484209
5900.3413 19.942684 0.018001206
5950.6582 20.111506 0.018690536
6000.9746 20.274084 0.019207533
6050.6021 20.439562 0.019896865
6100.229 20.603924 0.020069197
6150.5459 20.774084 0.020586194
6200.1733 20.933764 0.020758526
6250.4902 21.10437 0.021103192
6300.1172 21.271631 0.021447858
6350.4341 21.440899 0.021964855
6400.0615 21.604593 0.022137187
6450.3779 21.772745 0.022481853
6500.0054 21.93421 0.022826515
6550.3223 22.102362 0.023171181
6601.3281 22.275644 0.023515845
6650.9556 22.438446 0.024032842
6700.5825 22.606823 0.024722174
6750.8994 22.772522 0.024894506
6800.5269 22.940229 0.025239171
6850.8433 23.108383 0.025583835
6900.4707 23.275867 0.026100833
6950.0981 23.443129 0.026100833
7000.4146 23.607269 0.026617831
7050.0425 23.773191 0.02730716
7101.0483 23.943129 0.027479494
7150.6758 24.106153 0.028168824
7200.9922 24.276537 0.028341155
7250.6201 24.444021 0.029030487
7300.2471 24.609499 0.029202819
7350.564 24.77676 0.029375151
7400.1909 24.944021 0.030064479
7451.1973 25.109945 0.030581476
7500.1348 25.275867 0.030926142
7551.1411 25.444468 0.030926142
7600.0786 25.611952 0.031443138
7650.3955 25.780329 0.032132469
7700.0234 25.941345 0.032477133
7750.3394 26.113735 0.032821801
7800.6558 26.279659 0.033511128
7850.2842 26.449596 0.034028128
7900.6006 26.614182 0.034545124
7950.9175 26.784119 0.035406787
8000.5444 26.951605 0.035751451
8050.1719 27.117527 0.036268447
8101.1777 27.284788 0.036785446
8150.1157 27.450266 0.03713011
8200.4326 27.61619 0.037819441
8250.749 27.783451 0.038336437
8300.376 27.954058 0.039370432
8350.0039 28.11775 0.039715096
8400.3213 28.285234 0.040404428
8450.6377 28.452942 0.040921427
8500.9541 28.617973 0.041610755
8551.2705 28.78858 0.042127755
8600.209 28.955841 0.042817082
8651.2148 29.123325 0.043506414
8700.1523 29.293486 0.044023409
8750.4688 29.460747 0.044885073
8800.0967 29.625555 0.045574404
8850.4131 29.795717 0.046436068
8900.041 29.966101 0.046953063
8950.3574 30.134922 0.048159391
9000.6738 30.316011 0.04902105
8949.668 30.663691 0.056431349
8899.3516 30.675734 0.05798234
8847.6563 30.682871 0.058844004
8799.4072 30.68644 0.059188668
8749.7793 30.687777 0.059705667
8697.3955 30.689785 0.059705667
8645.0107 30.692684 0.060394995
8591.248 30.694468 0.061601326
8548.5137 30.695583 0.061601326
8491.9932 30.696474 0.061773658
8447.1914 30.69759 0.06194599
8388.6025 30.698483 0.062118322
8344.4902 30.69915 0.062462986
8294.8623 30.69982 0.062807649
8235.585 30.700489 0.063496977
8192.8506 30.700935 0.063496977
8145.291 30.701382 0.063669309
8086.7026 30.701826 0.064186305
8008.8159 30.702272 0.063841641
7907.4932 30.702719 0.064703308
7831.6738 30.702942 0.064530976
7739.3115 30.703165 0.064703308
7637.2993 30.703388 0.06487564
7504.271 30.703611 0.065392636
7213.3994 30.703835 0.06487564
6617.1812 30.704058 0.0657373
5895.5161 30.704281 0.066254295
3275.6042 30.704504 0.066771299
1029.9655 30.704725 0.067632958
184.92146 30.704948 0.069356285
-786.94806 30.705172 0.071251944
-713.19629 30.705395 0.074353926
-477.46622 30.705618 0.077111244
-321.00211 30.705841 0.079696231
-132.83162 30.706064 0.081591882
-966.84723 30.706287 0.082970545
-203.13707 30.706734 0.083142884
34.660774 30.706957 0.081764221
703.25183 30.70718 0.079868555
982.40594 30.707403 0.078145236
823.18469 30.707624 0.076594248
689.46643 30.707848 0.075043254
-217.61172 30.708071 0.07469859
-555.35364 30.708294 0.074870922
11.914895 30.708517 0.075732581
111.85893 30.70874 0.076938912
394.45926 30.708963 0.079179227
552.30194 30.709187 0.081591882
133.91554 30.70941 0.083487548
-55.633484 30.709633 0.085555524
-367.18314 30.709856 0.087623514
-194.86584 30.710079 0.089002177
469.5896 30.710302 0.090036169
541.27356 30.710524 0.090725504
372.40265 30.710747 0.091070168
4.3329329 30.71097 0.090897843
-442.31348 30.711193 0.091242507
-307.21674 30.711416 0.091070168
-235.53275 30.711639 0.090725504
68.434967 30.711863 0.090553172
742.54016 30.712086 0.09038084
271.08008 30.712532 0.090897843
95.31646 30.712755 0.092104159
158.03995 30.712978 0.093482822
398.59488 30.713202 0.095206149
484.06427 30.713869 0.10089312
21.564661 30.714092 0.10209945
-568.44971 30.714315 0.10330577
-327.89481 30.714762 0.1055461
-50.808598 30.714985 0.10520144
146.32237 30.715208 0.10520144
349.65677 30.715431 0.1050291
478.55011 30.715654 0.10468443
118.75162 30.715878 0.1045121
-195.55511 30.716101 0.10485677
205.59953 30.716322 0.10485677
683.26306 30.716545 0.1055461
859.02667 30.716768 0.10709709
545.40918 30.717215 0.11054374
158.72923 30.717438 0.11209474
-364.42609 30.717661 0.11416273
-608.42737 30.717884 0.11554138
-420.25687 30.718107 0.11674771
-274.82108 30.71833 0.11778171
-160.40239 30.718777 0.11864337
-44.605175 30.719 0.1188157
173.89316 30.719221 0.11916036
351.72458 30.719444 0.11898803
505.43158 30.719667 0.11898803
753.56848 30.719891 0.11967736
801.81732 30.720114 0.1198497
539.89508 30.720337 0.12019436
158.72923 30.72056 0.12122835
-114.22136 30.720783 0.12277934
-228.64003 30.721006 0.12381334
-327.89481 30.72123 0.125192
-230.01859 30.721676 0.12760465
-63.215443 30.721899 0.12984498
8.4685478 30.722343 0.13208529
277.28351 30.722567 0.13277464
488.19989 30.72279 0.13260229
403.41974 30.723013 0.13277464
166.31119 30.723236 0.13346396
93.93792 30.723459 0.13329162
25.700277 30.723682 0.13294695
-160.40239 30.723906 0.13363628
167.00044 30.724352 0.13501495
346.89969 30.724575 0.13639361
254.53763 30.724798 0.13777226
131.84773 30.725021 0.1389786
62.231544 30.725466 0.14121892
-114.91064 30.725689 0.14276992
115.30527 30.726135 0.14397624
-10.830988 30.726582 0.14569956
122.88722 30.727697 0.14828455
269.01227 30.727921 0.14914621
113.92673 30.728365 0.15000787
216.62782 30.728811 0.15190354
135.29407 30.729481 0.15569486
91.87011 30.729704 0.15621184
-6.006104 30.729927 0.15759051
-92.854019 30.73015 0.15896916
128.40138 30.731487 0.16207114
261.4303 30.73171 0.16258815
323.46454 30.731934 0.16276047
407.55536 30.732157 0.16413914
306.23282 30.732603 0.16569012
44.999809 30.732826 0.16672413
-55.633484 30.733049 0.16758578
-111.46428 30.734386 0.17378975
-152.82042 30.73461 0.17482376
29.146622 30.734833 0.17482376
285.55472 30.735056 0.17534074
362.7529 30.735279 0.17620242
243.50931 30.735949 0.17775339
25.700277 30.736172 0.1787874
-107.32867 30.736395 0.17947672
-47.362255 30.736618 0.17999372
27.078814 30.736841 0.18120004
126.33357 30.737732 0.18516371
39.485661 30.738848 0.18912736
-68.040321 30.739071 0.189989
31.21443 30.73974 0.19188467
100.14134 30.739962 0.19222933
215.93857 30.740185 0.19257401
255.91617 30.740408 0.19360799
175.27168 30.740631 0.19481431
116.68381 30.740854 0.19550364
-19.791487 30.741747 0.19912262
-59.769096 30.742193 0.20136295
-106.6394 30.742416 0.20205228
-36.333946 30.74264 0.20274162
141.4975 30.742861 0.20394795
237.30589 30.743084 0.20446493
192.50342 30.743307 0.20480961
122.88722 30.74353 0.20549893
1.5758566 30.7442 0.20704992
72.570572 30.744423 0.20756693
209.04588 30.744646 0.2091179
127.71212 30.745092 0.21066891
53.271042 30.745316 0.21221989
-21.859295 30.74576 0.21359856
-50.808598 30.745983 0.21446022
17.429049 30.746206 0.21514955
94.627182 30.746429 0.21583889
18.807585 30.746876 0.21773455
99.45208 30.747322 0.21894087
152.5258 30.747768 0.22049186
202.15317 30.747992 0.22083652
145.63312 30.748438 0.22273217
40.864197 30.748659 0.2234215
140.11896 30.750891 0.23186579
91.87011 30.751337 0.23307212
23.632469 30.75312 0.23944843
51.892506 30.753344 0.24065475
113.92673 30.754236 0.24375674
33.282238 30.754681 0.24530773
-20.480757 30.754904 0.24582474
67.745689 30.75535 0.24720338
114.616 30.755796 0.24892671
167.68973 30.75602 0.24944371
60.163734 30.756689 0.25185639
109.79112 30.759588 0.2621963
7.7792783 30.761818 0.27046826
50.513962 30.762487 0.27236393
137.36188 30.762934 0.2739149
98.762817 30.763824 0.27684456
40.174927 30.764271 0.27856788
107.72331 30.76561 0.2833932
36.728584 30.76717 0.28856319
115.99453 30.768286 0.29269916
27.768085 30.769846 0.29838613
113.92673 30.770962 0.30217746
41.553467 30.773191 0.30993241
102.20915 30.774084 0.31303439
39.485661 30.777653 0.32544234
105.6555 30.778767 0.32923368
45.689083 30.780329 0.3347483
112.54819 30.781443 0.33871195
47.756889 30.782558 0.3426756
101.51989 30.784119 0.3480179
43.621273 30.797947 0.39575398
109.79112 30.799284 0.40057933
44.999809 31.667929 3.3081727
108.41257 31.669266 3.3093793
Test Control Stopped Time: 36.051735
Calendar Time: 11/16/04 2:18:14 PM
Total Counters:
Axial 0