## input
TWSX¦.¦/¦:¦1¦0¦0¦E¦2¦A
Test Control Started Time: 0.028794643
Calendar Time: 11/30/04 1:19:47 PM
File Name: D:\TS2\twsxKEVIN\1r022296Kev.000
Procedure Name: 1r022296Kev Default Procedure
Operator: MTS
Teststar Config: C:\WINNT\Profiles\All Users\Start Menu\Programs\TestStar II\kevin.tcc
DRP Process Data TensileData Time: 34.287498
FORCE Time lvdt
lbf Sec in
150.45799 0.28861606 -0.00026603561
200.77464 0.45267856 7.8629149e-05
250.40202 0.62857139 0.0004232942
300.02939 0.79174107 0.00025096169
351.72458 0.95468748 7.8629149e-05
400.66269 1.129241 0.0004232942
450.29007 1.2908481 0.0004232942
500.60669 1.4575893 0.00076795928
550.92334 1.6314732 0.00076795928
600.55078 1.7953124 0.00094029179
650.1781 1.9680803 0.00076795928
700.49475 2.1332588 0.00059562671
750.12213 2.3071427 0.001112624
801.12805 2.4712052 0.0014572891
850.06616 2.6366069 0.001112624
900.38287 2.8089285 0.0012849566
950.69952 2.9727678 0.0014572891
1000.3268 3.1383927 0.0014572891
1052.0221 3.3093748 0.0014572891
1100.2709 3.4732141 0.001112624
1150.5876 3.6453123 0.0014572891
1200.2148 3.8104911 0.0021466189
1251.2208 3.9765625 0.0019742863
1300.1589 4.1484375 0.0018019538
1350.4756 4.3142853 0.0019742863
1400.103 4.481473 0.0018019538
1450.4196 4.6504464 0.0023189513
1500.047 4.816071 0.0021466189
1550.3636 4.9881697 0.0024912839
1601.3695 5.1553569 0.0024912839
1650.3076 5.3183036 0.0023189513
1701.3136 5.492857 0.002835949
1750.2517 5.6542411 0.0024912839
1800.5682 5.8308034 0.0026636166
1850.1957 5.9917407 0.0030082816
1900.5123 6.157589 0.002835949
1950.1395 6.3279014 0.0030082816
2001.8348 6.4935265 0.0030082816
2050.0837 6.6627231 0.0035252785
2101.7788 6.8314729 0.0035252785
2150.0276 6.997098 0.003180614
2201.0337 7.1678572 0.003180614
2250.6611 7.3332586 0.0038699436
2300.2886 7.4959822 0.0036976109
2350.6052 7.6707587 0.0040422762
2400.2324 7.8337049 0.0036976109
2450.5491 7.9995532 0.0038699436
2500.1765 8.1665173 0.0036976109
2550.4932 8.3357134 0.0042146086
2600.1204 8.5060263 0.004386941
2650.4373 8.6741066 0.0042146086
2700.0645 8.8374996 0.0042146086
2750.3811 9.0078125 0.004386941
2800.0085 9.1734371 0.0047316062
2851.0144 9.3453121 0.0045592738
2901.3311 9.5129461 0.0045592738
2950.269 9.6756697 0.0049039386
3000.5859 9.8475447 0.0047316062
3050.9026 10.014731 0.0049039386
3101.2192 10.186606 0.0049039386
3150.1572 10.34933 0.0052486034
3200.4739 10.514955 0.0052486034
3250.1011 10.683705 0.0052486034
3301.1072 10.852455 0.0052486034
3350.0452 11.020089 0.0055932687
3400.3618 11.190401 0.0055932687
3450.6787 11.357589 0.0055932687
3500.3059 11.520089 0.0057656011
3551.312 11.693749 0.0055932687
3600.2502 11.857812 0.0059379335
3650.5669 12.02991 0.0061102663
3700.1941 12.197098 0.0059379335
3750.5107 12.360044 0.0064549311
3800.1384 12.527008 0.0061102663
3850.4551 12.694642 0.0064549311
3900.0823 12.863393 0.0062825987
3950.3989 13.030356 0.006799595
4000.7156 13.197767 0.006799595
4050.3428 13.365401 0.006799595
4100.6597 13.533928 0.0069719274
4150.2871 13.699777 0.006799595
4200.604 13.870089 0.006799595
4250.231 14.037276 0.0073165926
4300.5479 14.201339 0.0073165926
4350.1748 14.369196 0.0073165926
4400.4917 14.537723 0.0076612579
4450.8081 14.703571 0.0078335898
4500.436 14.870535 0.0081782555
4550.063 15.03616 0.0076612579
4600.3799 15.206472 0.0080059227
4650.0073 15.370982 0.0085229203
4700.3237 15.539732 0.0083505874
4751.3296 15.710267 0.0085229203
4800.957 15.875893 0.0085229203
4851.2734 16.046427 0.0088675851
4900.2119 16.212053 0.0088675851
4950.5283 16.376339 0.009039918
5000.8452 16.546652 0.009039918
5050.4727 16.714062 0.0097292466
5100.7896 16.881695 0.0095569156
5151.1055 17.045311 0.0097292466
5200.0435 17.214285 0.010246244
5250.3604 17.384821 0.010590909
5300.6772 17.552231 0.010418577
5350.3047 17.720982 0.010935575
5400.6211 17.88973 0.010935575
5450.2485 18.055357 0.011452572
5500.5654 18.219643 0.01196957
5550.1929 18.393303 0.012486567
5600.5093 18.561829 0.012141902
5650.1367 18.727901 0.013003564
5700.4531 18.898438 0.012831233
5750.0806 19.068525 0.013865226
5800.397 19.231249 0.014209892
5850.0249 19.399776 0.014726889
5900.3413 19.569195 0.015071554
5951.3472 19.734821 0.015416219
6000.2852 19.900446 0.015243886
6050.6021 20.068972 0.016450213
6101.6079 20.233704 0.016622545
6150.5459 20.402454 0.016967211
6201.5522 20.568079 0.01765654
6250.4902 20.73683 0.01765654
6300.1172 20.904016 0.01834587
6350.4341 21.069866 0.018518204
6400.0615 21.239061 0.018862868
6450.3779 21.402901 0.019035202
6500.0054 21.568748 0.019552199
6550.3223 21.738615 0.020069197
6600.6387 21.904463 0.020241531
6650.2661 22.072098 0.02093086
6700.5825 22.241964 0.02162019
6750.2104 22.404686 0.021275524
6800.5269 22.575445 0.021964855
6850.1543 22.742411 0.022309519
6900.4707 22.910267 0.022654183
6950.7876 23.077454 0.022826515
7000.4146 23.242857 0.02386051
7050.0425 23.407143 0.02386051
7100.3589 23.579018 0.02386051
7150.6758 23.746428 0.024722174
7200.3032 23.910267 0.025066838
7250.6201 24.081249 0.025583835
7300.2471 24.245089 0.025756169
7350.564 24.415848 0.026273165
7400.1909 24.582588 0.026617831
7450.5078 24.748436 0.02730716
7500.8242 24.91741 0.027479494
7550.4517 25.087946 0.028168824
7600.0786 25.249105 0.028341155
7650.3955 25.419418 0.029202819
7700.0234 25.583481 0.029375151
7750.3394 25.748882 0.030409144
7800.6558 25.92098 0.030581476
7850.2842 26.088392 0.031098474
7900.6006 26.252455 0.031787805
7950.9175 26.423214 0.032649469
8000.5444 26.593304 0.032994132
8050.1719 26.758928 0.033511128
8100.4883 26.926561 0.034028128
8150.8052 27.093973 0.034545124
8200.4326 27.262722 0.035406787
8250.0596 27.428347 0.035751451
8300.376 27.597097 0.036440779
8350.0039 27.763168 0.037474774
8400.3213 27.933481 0.037991773
8450.6377 28.100445 0.038508769
8500.2646 28.267857 0.039025769
8550.5811 28.438393 0.040232096
8600.209 28.605579 0.041093759
8650.5254 28.772991 0.041955423
8700.1523 28.940178 0.042817082
8750.4688 29.115847 0.043678746
8801.4756 29.278124 0.044368077
8850.4131 29.443972 0.045574404
8900.7295 29.618526 0.046436068
8950.3574 29.784597 0.047470063
9000.6738 29.959373 0.048848718
9050.3018 30.150669 0.050572041
8999.9854 30.311831 0.053674027
8944.8438 30.316517 0.053674027
8893.1475 30.318748 0.054191027
8840.0742 30.319866 0.054191027
8791.8252 30.320536 0.054018695
8749.0908 30.320982 0.054535691
8689.8135 30.321428 0.054363359
8646.3896 30.321651 0.054363359
8589.1797 30.321875 0.054880355
8517.4961 30.322098 0.054535691
8397.5635 30.322321 0.054535691
8170.7935 30.322544 0.055052686
7815.8203 30.322767 0.055052686
7380.2017 30.32299 0.055052686
6881.1714 30.323214 0.055397354
6426.9429 30.323437 0.05591435
6072.6587 30.32366 0.056603681
5802.4653 30.323883 0.057293013
5543.2998 30.324106 0.058154672
5192.4619 30.324329 0.059188668
4833.3525 30.324553 0.059877999
4594.8652 30.324776 0.060222663
4458.3906 30.324999 0.061256658
4509.396 30.325445 0.061773658
4388.085 30.325891 0.061773658
4148.2192 30.326115 0.06142899
3966.2522 30.326338 0.061084326
4090.3206 30.326784 0.061256658
4342.5928 30.327007 0.06142899
4575.5659 30.32723 0.06194599
4718.2446 30.327456 0.062462986
4780.2788 30.327679 0.062635317
4740.9907 30.327902 0.063324645
4833.3525 30.328571 0.065220304
4774.7646 30.329018 0.066254295
4579.7017 30.329241 0.067288294
4386.0171 30.329464 0.06780529
4217.146 30.329687 0.069011621
4135.123 30.32991 0.069528617
4082.7388 30.331026 0.072975263
4165.4507 30.331696 0.075215586
4033.8005 30.332142 0.07676658
3879.4043 30.332365 0.077455908
3730.522 30.332588 0.077800572
3622.3069 30.332811 0.079006903
3479.6279 30.333927 0.082453549
3396.2263 30.33415 0.083487548
3335.5706 30.334373 0.084693871
3234.9373 30.335268 0.088312849
3134.9934 30.335491 0.088829853
3037.8064 30.335714 0.089346841
2979.9077 30.335938 0.09038084
3050.2131 30.336607 0.092276499
2973.7043 30.337276 0.094689153
2894.4385 30.338392 0.098825134
2780.709 30.338839 0.10072079
2695.929 30.339062 0.10175478
2617.3523 30.339285 0.10209945
2530.5042 30.339508 0.10330577
2412.6394 30.339731 0.1039951
2218.9546 30.339954 0.10485677
1877.0771 30.340178 0.1055461
1444.9055 30.340401 0.10675243
892.80084 30.340624 0.10795876
108.41257 30.340847 0.10882042
-254.83226 30.34107 0.10985441
-372.00803 30.341293 0.11157773
-228.64003 30.34174 0.11502438
-161.78093 30.341963 0.11640304
-236.22198 30.342632 0.11933269
-51.497868 30.342855 0.12002202
163.55411 30.343081 0.12053902
369.64557 30.343304 0.12036669
506.81012 30.343527 0.12053902
410.31244 30.34375 0.12071135
312.43625 30.343973 0.12088369
208.3566 30.344196 0.12105602
40.864197 30.344419 0.12226235
127.02284 30.344866 0.124158
49.824699 30.345312 0.12657066
-104.57159 30.345535 0.127777
-21.859295 30.346205 0.13191296
94.627182 30.346428 0.13260229
187.67853 30.346651 0.1331193
84.977425 30.347097 0.13432562
-37.712482 30.347321 0.13449796
112.54819 30.347767 0.13518728
189.05707 30.348213 0.13570428
260.74103 30.349552 0.14225291
122.19796 30.349775 0.14311458
-63.215443 30.349998 0.14449324
-179.70193 30.350222 0.14604422
-96.300362 30.350893 0.14811222
77.39547 30.351116 0.14811222
243.50931 30.351339 0.14862922
184.92146 30.353125 0.15414385
78.084732 30.353348 0.15552251
-48.051521 30.353571 0.15707351
5.7114716 30.354687 0.16120949
62.920811 30.35491 0.16207114
182.16437 30.355579 0.16344979
266.94446 30.355803 0.16379447
174.58241 30.356695 0.16689645
82.220352 30.356918 0.16793045
-21.859295 30.357141 0.16913678
-61.147633 30.357365 0.16999845
7.7792783 30.358034 0.17310043
73.94912 30.358257 0.17396209
152.5258 30.35848 0.17482376
98.07354 30.359152 0.17671941
151.83653 30.360268 0.17982139
93.93792 30.360937 0.18257871
43.621273 30.362053 0.18705936
-6.006104 30.362499 0.18878268
86.355965 30.363169 0.19085066
162.17557 30.364731 0.19550364
69.124237 30.3654 0.19826096
-28.751986 30.36607 0.20119062
10.536355 30.366741 0.20394795
106.34477 30.367188 0.20463727
183.54291 30.367411 0.20567125
101.51989 30.368303 0.20842858
30.52516 30.36875 0.20997958
106.34477 30.369419 0.21290924
48.446163 30.369865 0.21480489
101.51989 30.370981 0.21790686
47.067619 30.373213 0.22583416
100.14134 30.374554 0.23134881
44.310547 30.375223 0.23358911
107.03403 30.376116 0.23617412
33.282238 30.377678 0.2425504
109.79112 30.37924 0.24754806
47.756889 30.393749 0.29804146
107.72331 30.394865 0.30252209
49.135426 31.291964 3.3067942
107.72331 31.293303 3.3086898
Test Control Stopped Time: 34.405132
Calendar Time: 11/30/04 1:20:21 PM
Total Counters:
Axial 0
Test Control Resuming from Stop Time: 62.124107
Calendar Time: 11/30/04 1:20:49 PM
Test Control Stopped Time: 64.398659
Calendar Time: 11/30/04 1:20:51 PM
Total Counters:
Axial 29