## input
TWSX¦.¦/¦:¦1¦0¦0¦E¦2¦A
Test Control Started Time: 0.011383928
Calendar Time: 11/30/04 1:21:54 PM
File Name: D:\TS2\twsxKEVIN\1r022296Kev.000
Procedure Name: 1r022296Kev Default Procedure
Operator: MTS
Teststar Config: C:\WINNT\Profiles\All Users\Start Menu\Programs\TestStar II\kevin.tcc
DRP Process Data TensileData Time: 25.597321
FORCE Time lvdt
lbf Sec in
100.14134 0.23861606 -9.3703085e-05
150.45799 0.40133926 7.8629149e-05
200.77464 0.5720982 0.00025096169
250.40202 0.73593748 7.8629149e-05
300.02939 0.8991071 0.0004232942
351.03528 1.0707588 0.00076795928
400.66269 1.2426338 0.00059562671
450.29007 1.4069196 0.00094029179
500.60669 1.5787946 0.00094029179
550.92334 1.7412946 0.00076795928
600.55078 1.9131696 0.001112624
650.1781 2.0790176 0.00076795928
700.49475 2.2482142 0.001112624
750.12213 2.4151785 0.00076795928
800.43878 2.5830357 0.0012849566
850.06616 2.7482142 0.0012849566
900.38287 2.9171875 0.0014572891
950.01025 3.0799105 0.0016296216
1000.3268 3.2453125 0.0014572891
1050.6436 3.4160714 0.0018019538
1100.2709 3.5796874 0.0016296216
1150.5876 3.7517855 0.0019742863
1200.2148 3.9162946 0.0018019538
1250.5316 4.086607 0.0023189513
1300.1589 4.254241 0.0021466189
1350.4756 4.421205 0.0021466189
1400.103 4.5870533 0.0024912839
1450.4196 4.7571425 0.0023189513
1500.047 4.9229908 0.0023189513
1551.053 5.0870533 0.0024912839
1602.0588 5.2544641 0.0026636166
1650.3076 5.4263391 0.002835949
1701.3136 5.5921874 0.0030082816
1751.6302 5.7593746 0.0030082816
1800.5682 5.9234371 0.0033529459
1850.1957 6.0939732 0.003180614
1900.5123 6.2611604 0.0036976109
1950.1395 6.4299107 0.0033529459
2000.4562 6.5959821 0.0033529459
2050.0837 6.7647319 0.0033529459
2100.4004 6.9285712 0.0035252785
2150.0276 7.0948658 0.0036976109
2200.3445 7.2633924 0.0035252785
2250.6611 7.4341516 0.0036976109
2300.2886 7.597991 0.0040422762
2350.6052 7.7683034 0.0042146086
2400.2324 7.934598 0.004386941
2450.5491 8.0986605 0.0042146086
2500.1765 8.2687492 0.004386941
2550.4932 8.4377232 0.004386941
2600.1204 8.6035709 0.0042146086
2650.4373 8.7723207 0.0047316062
2700.0645 8.9379463 0.0049039386
2750.3811 9.1024551 0.0045592738
2800.0085 9.2725439 0.005076271
2850.3252 9.4383926 0.005076271
2900.6418 9.6069193 0.0052486034
2950.9585 9.7727671 0.005076271
3000.5859 9.9433031 0.0054209358
3050.2131 10.107366 0.005076271
3100.53 10.276115 0.0057656011
3150.1572 10.444642 0.0057656011
3200.4739 10.613616 0.0057656011
3250.1011 10.779687 0.0055932687
3300.4177 10.942187 0.0061102663
3350.0452 11.111383 0.0059379335
3400.3618 11.27991 0.0061102663
3450.6787 11.447321 0.0062825987
3500.9954 11.613393 0.0062825987
3550.6226 11.781919 0.0062825987
3600.2502 11.950446 0.006799595
3650.5669 12.117857 0.006799595
3700.1941 12.283705 0.0066272635
3751.8894 12.451116 0.0071442602
3800.1384 12.61875 0.006799595
3851.1443 12.788392 0.0071442602
3900.7712 12.954464 0.0073165926
3950.3989 13.11875 0.007488925
4000.7156 13.285937 0.0078335898
4050.3428 13.451785 0.0076612579
4100.6597 13.620535 0.0081782555
4150.2871 13.786384 0.0080059227
4201.293 13.955133 0.0080059227
4250.231 14.122321 0.0085229203
4301.2368 14.29308 0.009039918
4350.1748 14.458705 0.0088675851
4400.4917 14.625669 0.0086952532
4450.1191 14.791517 0.009039918
4500.436 14.9625 0.0095569156
4550.063 15.126116 0.0097292466
4600.3799 15.294866 0.010246244
4650.0073 15.461161 0.010763242
4700.3237 15.629687 0.0099015795
4750.6401 15.79866 0.010590909
4800.2676 15.965402 0.011107907
4850.5845 16.134151 0.011797237
4900.2119 16.300446 0.011797237
4950.5283 16.472097 0.01196957
5000.1558 16.63616 0.012486567
5050.4727 16.808258 0.013175897
5100.7896 16.974106 0.013692894
5151.1055 17.144642 0.014209892
5200.0435 17.312052 0.014554556
5250.3604 17.480803 0.015243886
5300.6772 17.647989 0.015588552
5350.3047 17.818079 0.016794877
5400.6211 17.984152 0.016967211
5450.938 18.153347 0.018001206
5500.5654 18.317186 0.018690536
5550.1929 18.484152 0.019207533
5600.5093 18.652008 0.019724533
5650.1367 18.818748 0.020586194
5700.4531 18.98616 0.021792522
5750.0806 19.15625 0.021964855
5800.397 19.322321 0.022998847
5850.0249 19.489731 0.023688179
5900.3413 19.658705 0.02454984
5950.6582 19.829018 0.025411503
6000.2852 20.000893 0.026445499
6051.291 20.172768 0.027479494
6100.229 20.341963 0.028858153
6150.5459 20.521873 0.030409144
6200.1733 20.701338 0.031960137
6250.4902 20.879463 0.03420046
6198.7949 21.177454 0.041266091
6149.1675 21.183258 0.041266091
6097.4722 21.186829 0.042127755
6045.7773 21.189508 0.04264475
5996.8394 21.191071 0.042817082
5941.6973 21.19241 0.04316175
5888.6235 21.193302 0.043678746
5833.4819 21.193972 0.043506414
5786.6123 21.194418 0.043334082
5722.5098 21.194866 0.043851078
5639.7979 21.195313 0.043851078
5594.9951 21.195536 0.044195745
5544.6787 21.195759 0.044195745
5493.6724 21.195982 0.044023409
5438.5308 21.196205 0.044540409
5377.186 21.196428 0.044712741
5303.4341 21.196651 0.044540409
5204.8687 21.196875 0.044712741
5075.2861 21.197098 0.044885073
4913.3076 21.197321 0.04522974
4711.3521 21.197544 0.04522974
4450.1191 21.197767 0.045574404
4150.9761 21.19799 0.045919068
3836.6694 21.198214 0.0460914
3512.0234 21.198437 0.0466084
3207.3665 21.19866 0.047297731
2978.5291 21.198883 0.047814727
2789.6694 21.199106 0.048331719
2630.4482 21.199329 0.04902105
2512.5833 21.199553 0.049538046
2409.1929 21.199776 0.049882714
2346.4695 21.199999 0.050055046
2273.4067 21.201115 0.051089041
2337.5088 21.201784 0.051433705
2426.4246 21.202007 0.051433705
2375.4187 21.202679 0.053157032
2249.9717 21.202902 0.053329363
2142.4458 21.203125 0.054363359
2063.8689 21.203348 0.055225022
1987.3601 21.203571 0.056086682
1841.2351 21.203794 0.056776013
1582.7593 21.204018 0.057810009
1307.0516 21.204241 0.058844004
1039.6152 21.204464 0.059877999
867.98718 21.204687 0.060222663
976.20245 21.205357 0.062462986
1084.4177 21.206472 0.065392636
1169.8871 21.206696 0.0657373
998.94843 21.207588 0.068494618
904.51843 21.207811 0.069011621
804.5744 21.209373 0.075904921
716.34796 21.210266 0.078662239
623.9859 21.210491 0.079523891
541.96283 21.210714 0.079868555
479.23938 21.210938 0.080902554
420.65149 21.211161 0.081764221
272.45862 21.21183 0.083832212
137.36188 21.212053 0.085383199
57.406662 21.212276 0.086072527
114.616 21.213169 0.089863844
37.41785 21.213839 0.092276499
104.27696 21.214285 0.093827486
173.20387 21.214508 0.09417215
76.016922 21.21674 0.10261644
36.03931 21.216963 0.10365044
102.89841 21.218079 0.10761409
191.12486 21.21875 0.10916508
115.30527 21.219866 0.11330106
153.21507 21.222097 0.12174535
98.07354 21.22299 0.12484733
166.31119 21.227009 0.13915093
94.627182 21.228571 0.1448379
46.378353 21.229017 0.14638889
118.06234 21.229687 0.14862922
150.45799 21.231249 0.15362686
84.977425 21.231918 0.15621184
44.310547 22.169641 3.3080006
113.23746 22.170757 3.308862
Test Control Stopped Time: 25.72924
Calendar Time: 11/30/04 1:22:19 PM
Total Counters:
Axial 0