## input
TWSX¦.¦/¦:¦1¦0¦0¦E¦2¦A
Test Control Started Time: 0.011160714
Calendar Time: 11/30/04 1:25:43 PM
File Name: D:\TS2\twsxKEVIN\1r022296Kev.000
Procedure Name: 1r022296Kev Default Procedure
Operator: MTS
Teststar Config: C:\WINNT\Profiles\All Users\Start Menu\Programs\TestStar II\kevin.tcc
DRP Process Data TensileData Time: 38.434372
FORCE Time lvdt
lbf Sec in
350.34604 0.17589284 -9.3703085e-05
400.66269 0.34464285 0.00059562671
450.29007 0.51495534 0.00025096169
500.60669 0.68504465 0.00025096169
550.23407 0.84977674 0.0004232942
601.23999 1.0247767 0.00025096169
650.1781 1.1901785 0.00076795928
700.49475 1.3609375 0.0004232942
750.12213 1.5267856 0.00076795928
801.12805 1.6950892 0.00076795928
851.4447 1.8645089 0.00094029179
900.38287 2.0316963 0.0012849566
950.01025 2.1941962 0.001112624
1001.0161 2.3616071 0.0012849566
1050.6436 2.5319195 0.0012849566
1100.2709 2.6946428 0.001112624
1150.5876 2.8665178 0.0016296216
1200.2148 3.0337052 0.0012849566
1250.5316 3.2026784 0.0016296216
1300.1589 3.3703125 0.0016296216
1350.4756 3.5383928 0.0019742863
1400.103 3.70625 0.0019742863
1450.4196 3.8765624 0.0019742863
1500.047 4.0424104 0.0023189513
1551.053 4.2111607 0.0021466189
1600.6804 4.3767853 0.0024912839
1650.3076 4.5459819 0.0023189513
1700.6243 4.711607 0.0023189513
1750.2517 4.8770089 0.002835949
1800.5682 5.0473213 0.0026636166
1850.1957 5.2147322 0.0026636166
1900.5123 5.3850446 0.0030082816
1950.1395 5.550446 0.0030082816
2000.4562 5.7198658 0.0030082816
2050.0837 5.8870535 0.0033529459
2100.4004 6.0573659 0.0033529459
2150.0276 6.2234373 0.0033529459
2200.3445 6.390625 0.0033529459
2250.6611 6.5598211 0.0035252785
2300.2886 6.7303572 0.0036976109
2350.6052 6.8997765 0.0035252785
2400.2324 7.0598211 0.0036976109
2450.5491 7.2301335 0.0040422762
2500.1765 7.3975444 0.0040422762
2550.4932 7.5647321 0.0040422762
2600.1204 7.733705 0.0042146086
2650.4373 7.9008927 0.0045592738
2700.0645 8.0680799 0.0045592738
2750.3811 8.2370529 0.0045592738
2800.0085 8.4058027 0.0045592738
2850.3252 8.5729904 0.0049039386
2900.6418 8.7433033 0.005076271
2950.9585 8.9107141 0.0049039386
3000.5859 9.0779009 0.005076271
3050.2131 9.2457581 0.0052486034
3100.53 9.4093742 0.0049039386
3150.1572 9.5812492 0.005076271
3200.4739 9.7486601 0.0054209358
3250.1011 9.9145088 0.0054209358
3300.4177 10.08192 0.0057656011
3350.0452 10.249106 0.0061102663
3400.3618 10.420758 0.0055932687
3451.3679 10.5875 0.0062825987
3500.3059 10.754241 0.0057656011
3550.6226 10.922991 0.0059379335
3600.2502 11.088615 0.0061102663
3650.5669 11.259151 0.0062825987
3700.1941 11.424999 0.0066272635
3751.2002 11.596651 0.0064549311
3800.1384 11.759598 0.006799595
3850.4551 11.928348 0.0069719274
3900.7712 12.095535 0.0071442602
3951.0881 12.262723 0.0069719274
4000.0261 12.42567 0.006799595
4050.3428 12.598884 0.0071442602
4100.6597 12.76741 0.0073165926
4150.2871 12.930134 0.0073165926
4200.604 13.102455 0.007488925
4250.231 13.267633 0.0078335898
4300.5479 13.435267 0.0078335898
4350.1748 13.604017 0.0078335898
4401.8701 13.774776 0.0083505874
4450.1191 13.9375 0.0083505874
4501.125 14.107812 0.0086952532
4550.063 14.276115 0.0083505874
4600.3799 14.4375 0.0092122508
4650.0073 14.605803 0.0088675851
4700.3237 14.777009 0.0086952532
4750.6401 14.94308 0.009039918
4800.2676 15.110044 0.0092122508
4850.5845 15.278794 0.0093845828
4900.2119 15.445982 0.0095569156
4950.5283 15.613616 0.0099015795
5000.1558 15.782143 0.0099015795
5050.4727 15.949553 0.010246244
5100.0996 16.116739 0.010418577
5150.4165 16.284151 0.010073911
5200.7334 16.446651 0.010590909
5250.3604 16.621874 0.010935575
5300.6772 16.787275 0.010935575
5350.9937 16.957365 0.010935575
5400.6211 17.121874 0.011107907
5450.2485 17.289509 0.011452572
5500.5654 17.458258 0.011797237
5550.1929 17.625223 0.01196957
5600.5093 17.797321 0.012141902
5650.1367 17.96183 0.012486567
5700.4531 18.131918 0.012831233
5750.0806 18.299553 0.013003564
5800.397 18.468527 0.01334823
5850.0249 18.637053 0.013692894
5901.0308 18.807142 0.014209892
5950.6582 18.974552 0.014899221
6000.2852 19.139061 0.014899221
6050.6021 19.306026 0.015243886
6100.229 19.472097 0.015760884
6150.5459 19.637499 0.015933217
6200.1733 19.80357 0.016450213
6250.4902 19.971874 0.016622545
6300.1172 20.136383 0.017139543
6351.1235 20.306696 0.017311875
6400.7505 20.474552 0.017828872
6450.3779 20.641294 0.017828872
6500.0054 20.806919 0.018518204
6550.3223 20.97299 0.01834587
6600.6387 21.143303 0.018690536
6650.2661 21.310713 0.018690536
6700.5825 21.479687 0.019207533
6750.2104 21.643526 0.019207533
6800.5269 21.810936 0.019896865
6850.1543 21.975222 0.020069197
6900.4707 22.148438 0.020413863
6950.0981 22.312723 0.020586194
7000.4146 22.481472 0.02093086
7050.0425 22.642633 0.02093086
7100.3589 22.815847 0.02162019
7150.6758 22.981695 0.02162019
7200.9922 23.147766 0.021792522
7250.6201 23.319641 0.022309519
7300.2471 23.485044 0.022309519
7350.564 23.649553 0.022826515
7400.1909 23.811829 0.023171181
7451.1973 23.987276 0.023515845
7500.1348 24.151562 0.023515845
7550.4517 24.321651 0.02386051
7600.0786 24.484375 0.024205176
7650.3955 24.656027 0.02454984
7700.7119 24.825222 0.02454984
7750.3394 24.992634 0.025239171
7801.3457 25.161383 0.025583835
7850.2842 25.32723 0.026273165
7902.6685 25.497543 0.026617831
7950.9175 25.663168 0.026962496
8000.5444 25.828794 0.027134828
8050.1719 25.994419 0.027651826
8100.4883 26.164509 0.027824158
8150.1157 26.330357 0.028341155
8201.1221 26.496428 0.028858153
8250.0596 26.665178 0.029030487
8300.376 26.835491 0.029719817
8350.6924 27.003347 0.030236812
8400.3213 27.171652 0.030581476
8451.3262 27.337946 0.030926142
8500.9541 27.50491 0.031443138
8550.5811 27.670534 0.031443138
8600.8984 27.839508 0.032477133
8651.2148 28.006695 0.032821801
8700.8418 28.175446 0.033166464
8750.4688 28.343079 0.033511128
8800.0967 28.505356 0.034545124
8850.4131 28.674107 0.034889791
8900.041 28.839954 0.035234455
8950.3574 29.010714 0.035751451
9000.6738 29.176561 0.036440779
9051.6797 29.348213 0.036440779
9100.6182 29.514284 0.037474774
9150.2451 29.679688 0.037647109
9201.252 29.851563 0.038336437
9250.1895 30.018972 0.039025769
9300.5059 30.189285 0.039887432
9350.1328 30.353348 0.040749092
9401.1396 30.520758 0.041438423
9450.0771 30.687946 0.042472418
9500.3936 30.853794 0.042472418
9550.0215 31.021204 0.042817082
9600.3389 31.193079 0.043851078
9650.6553 31.366518 0.044712741
9700.2822 31.537052 0.045574404
9750.5986 31.713839 0.046780732
9800.2266 31.871651 0.047987059
9850.543 32.037052 0.04902105
9900.1699 32.204464 0.050227378
9950.4863 32.382587 0.051433705
9899.4805 32.707809 0.057465345
9849.165 32.712051 0.057810009
9795.4014 32.715176 0.057637677
9747.8418 32.716961 0.058154672
9681.6719 32.718079 0.058327008
9628.5986 32.718525 0.058327008
9575.5244 32.718971 0.058671672
9543.1289 32.719196 0.058671672
9484.54 32.719643 0.059016336
9419.0605 32.720089 0.059016336
9321.873 32.720757 0.059016336
9222.6191 32.721203 0.059533335
9101.9961 32.721649 0.059361
9029.624 32.721874 0.059877999
8953.8037 32.722095 0.060050331
8877.2949 32.722321 0.059877999
8780.1074 32.722542 0.060050331
8609.1689 32.722767 0.060394995
8053.6182 32.722988 0.060567331
6310.4565 32.723213 0.060394995
3899.3928 32.723434 0.06142899
1463.5157 32.72366 0.062118322
-540.87897 32.723881 0.064013973
-1410.7366 32.724106 0.066771299
-1454.1605 32.724327 0.070217945
-1082.6445 32.724552 0.073664598
-720.7782 32.724773 0.076594248
-1039.9098 32.724998 0.079179227
-1371.4482 32.72522 0.081074893
-1199.8202 32.725445 0.081074893
-609.11664 32.725666 0.080730222
325.53235 32.725891 0.079351567
1125.0846 32.726116 0.076594248
1586.8949 32.726337 0.07383693
1758.5229 32.726563 0.071596608
1090.6211 32.726784 0.070045613
234.54883 32.727009 0.068494618
-161.09166 32.72723 0.068149954
-258.9679 32.727455 0.069011621
14.671971 32.727676 0.070390277
269.70154 32.727901 0.072630599
152.5258 32.728123 0.075732581
-191.41949 32.728348 0.079006903
-573.27466 32.728569 0.081764221
-624.28052 32.728794 0.0843492
-314.79868 32.729015 0.086417191
111.85893 32.72924 0.087795854
477.86081 32.729462 0.087968186
356.54947 32.729687 0.087968186
-148.68481 32.729908 0.088140517
-352.01923 32.730133 0.08745119
-438.86716 32.730354 0.086589523
-263.10349 32.730579 0.086072527
332.42505 32.730801 0.085383199
856.26959 32.731026 0.084693871
982.40594 32.731247 0.08452154
581.94043 32.731472 0.08521086
121.50869 32.731693 0.086244859
-68.040321 32.731918 0.087968186
79.463272 32.732365 0.092276499
321.39673 32.732586 0.09417215
247.64493 32.732811 0.09624014
-116.28916 32.733032 0.098308131
-610.49518 32.733257 0.10020379
-811.76172 32.733479 0.10106546
-507.79404 32.733704 0.10192711
-152.13115 32.733929 0.10192711
103.5877 32.73415 0.10158245
419.96222 32.734375 0.10106546
453.04712 32.734596 0.10037612
246.95566 32.734821 0.09934213
144.94383 32.735043 0.099169798
331.04648 32.735268 0.10003146
572.97992 32.735489 0.10054845
606.06488 32.735714 0.10175478
355.8602 32.73616 0.10520144
2.9543948 32.736382 0.10726942
-227.95079 32.736607 0.10933741
-480.91257 32.736828 0.1114054
-382.34708 32.737274 0.11381806
-298.9455 32.737499 0.11416273
-109.39648 32.737946 0.11502438
91.87011 32.738167 0.11502438
269.01227 32.738392 0.11502438
575.73706 32.738613 0.11502438
803.19586 32.738838 0.11485205
541.96283 32.739285 0.11536905
215.93857 32.739506 0.1162307
-24.616371 32.739731 0.11674771
-164.53801 32.739952 0.11847103
-227.26151 32.740177 0.12036669
-312.04163 32.740398 0.12105602
-176.25558 32.740845 0.125192
-147.99554 32.74107 0.12674299
-47.362255 32.741291 0.12794931
252.46982 32.741516 0.12863865
488.19989 32.741741 0.12898332
405.48755 32.741962 0.12846632
148.39018 32.742188 0.12881099
41.553467 32.742409 0.12898332
-41.158829 32.742634 0.12881099
-128.00673 32.742855 0.12829399
9.847086 32.74308 0.12932798
232.48102 32.743301 0.12984498
311.74695 32.743526 0.13087897
205.59953 32.744194 0.13484262
84.288155 32.744419 0.13656594
-105.26086 32.74464 0.13759995
-10.141719 32.745087 0.14018492
-85.961319 32.745533 0.14173593
-17.723679 32.745979 0.14259759
67.056427 32.746204 0.14345925
172.5146 32.746426 0.14380391
286.93326 32.746651 0.14363158
237.30589 32.747097 0.1448379
166.31119 32.747318 0.14569956
253.84836 32.74799 0.14845689
162.86484 32.748211 0.14931855
63.610073 32.748436 0.15086953
-63.904713 32.748882 0.15362686
-125.93894 32.749104 0.15414385
-72.175941 32.749329 0.15552251
22.943201 32.749554 0.15655652
-69.418869 32.75 0.15724584
115.99453 32.750446 0.15776284
213.18149 32.750668 0.15827984
297.27231 32.750893 0.15862449
359.99579 32.751114 0.15931381
424.09784 32.751339 0.15983084
155.28288 32.751785 0.16189882
1.5758566 32.752007 0.16327748
-91.475479 32.752453 0.16517313
-25.305641 32.753124 0.16861978
61.542267 32.753792 0.17017078
224.20981 32.754017 0.17103243
304.85425 32.754238 0.17154944
233.85954 32.75491 0.17361741
84.977425 32.755131 0.17396209
-21.170025 32.755356 0.17447908
104.27696 32.756695 0.18085539
156.66142 32.757141 0.18257871
28.457354 32.757813 0.1846467
-68.729599 32.758034 0.1856807
47.067619 32.758705 0.18688703
109.79112 32.758926 0.18757635
219.3849 32.759151 0.18843803
284.86545 32.759373 0.18878268
231.79175 32.759598 0.19016133
163.55411 32.759819 0.19102301
5.7114716 32.76049 0.19395266
-52.876408 32.760712 0.19498664
100.14134 32.761829 0.19895029
204.91026 32.762051 0.1994673
100.83061 32.762943 0.20170762
41.553467 32.763168 0.20222463
148.39018 32.763615 0.2042926
93.248657 32.764061 0.20618826
18.807585 32.764729 0.2091179
100.83061 32.766293 0.21411556
152.5258 32.766518 0.21497722
200.08537 32.767185 0.21687287
72.570572 32.767632 0.21876852
-6.6953731 32.768524 0.22204284
87.045227 32.769642 0.22617882
152.5258 32.769863 0.22738516
94.627182 32.770756 0.22979781
36.728584 32.772095 0.23462312
102.89841 32.774551 0.24306741
164.24338 32.774998 0.24444608
82.909615 32.775669 0.24668638
40.864197 32.776562 0.24996071
105.6555 32.778793 0.25754333
13.982699 32.780804 0.26598763
69.813499 32.781696 0.26840028
135.98334 32.781918 0.26926196
87.734497 32.783035 0.27305326
36.03931 32.783482 0.2742596
113.92673 32.784821 0.27994654
47.756889 32.785934 0.28322089
120.13015 32.787052 0.28683984
39.485661 32.788837 0.29373315
105.6555 32.789955 0.29735214
49.135426 32.796429 0.31992772
109.10184 32.797768 0.32458067
36.03931 32.799328 0.329923
107.72331 32.80022 0.33285263
47.067619 32.801559 0.33802265
104.27696 32.803123 0.34302026
47.067619 32.804688 0.34870723
109.79112 32.806026 0.35353252
42.932003 32.816963 0.39127338
118.06234 32.818302 0.39575398
Test Control Stopped Time: 38.547543
Calendar Time: 11/30/04 1:26:21 PM
Total Counters:
Axial 0