## input
TWSX¦.¦/¦:¦1¦0¦0¦E¦2¦A
Test Control Started Time: 0.010714285
Calendar Time: 11/30/04 1:28:57 PM
File Name: D:\TS2\twsxKEVIN\1r022296Kev.000
Procedure Name: 1r022296Kev Default Procedure
Operator: MTS
Teststar Config: C:\WINNT\Profiles\All Users\Start Menu\Programs\TestStar II\kevin.tcc
DRP Process Data TensileData Time: 43.553345
FORCE Time lvdt
lbf Sec in
250.40202 0.16852678 -0.00026603561
300.02939 0.33549106 0.00025096169
350.34604 0.50624996 0.00025096169
400.66269 0.67209816 7.8629149e-05
450.29007 0.84084821 0.0004232942
500.60669 1.0127232 0.00059562671
550.23407 1.1803571 0.0004232942
600.55078 1.3502232 0.00059562671
650.86737 1.5176339 0.00076795928
700.49475 1.6848214 0.001112624
750.12213 1.8540179 0.00076795928
800.43878 2.0223212 0.001112624
850.75543 2.1881695 0.0014572891
900.38287 2.3573658 0.001112624
950.01025 2.5196428 0.0012849566
1001.0161 2.6854911 0.0014572891
1051.3328 2.8575892 0.0016296216
1100.2709 3.0249999 0.0014572891
1150.5876 3.1921873 0.0019742863
1200.2148 3.3562498 0.0018019538
1250.5316 3.5270088 0.0016296216
1300.8483 3.6955357 0.0019742863
1350.4756 3.8627231 0.0019742863
1400.103 4.0274553 0.0023189513
1451.1089 4.2017856 0.0023189513
1500.7363 4.3665175 0.0026636166
1550.3636 4.5334821 0.0024912839
1600.6804 4.7071428 0.0024912839
1650.3076 4.8712053 0.0026636166
1700.6243 5.0401783 0.0030082816
1750.2517 5.207366 0.0030082816
1800.5682 5.3761158 0.0030082816
1850.1957 5.5404015 0.0030082816
1900.5123 5.7109375 0.0026636166
1950.8289 5.8765621 0.0030082816
2000.4562 6.0435266 0.0035252785
2050.0837 6.2127228 0.002835949
2100.4004 6.3799105 0.003180614
2150.0276 6.5473213 0.0035252785
2201.0337 6.7145085 0.0036976109
2250.6611 6.883482 0.004386941
2300.2886 7.0540175 0.0038699436
2351.2942 7.2227678 0.0040422762
2400.9216 7.389955 0.0042146086
2450.5491 7.5544639 0.0040422762
2500.1765 7.7247767 0.0040422762
2550.4932 7.8930802 0.004386941
2600.1204 8.0591516 0.0042146086
2650.4373 8.2263384 0.004386941
2700.7539 8.3921871 0.004386941
2750.3811 8.5611601 0.0045592738
2800.0085 8.7299099 0.0049039386
2850.3252 8.8975439 0.0049039386
2900.6418 9.0660706 0.005076271
2950.9585 9.2350445 0.005076271
3000.5859 9.4037943 0.005076271
3050.2131 9.5696421 0.005076271
3100.53 9.7350445 0.0054209358
3150.1572 9.9024553 0.0052486034
3200.4739 10.077231 0.0055932687
3250.1011 10.236607 0.0059379335
3300.4177 10.407812 0.0055932687
3350.0452 10.577678 0.0054209358
3401.0513 10.746652 0.0055932687
3451.3679 10.912499 0.0059379335
3500.3059 11.075 0.0062825987
3551.312 11.250223 0.0064549311
3600.2502 11.41116 0.0066272635
3650.5669 11.581472 0.0066272635
3700.8835 11.74866 0.006799595
3750.5107 11.91808 0.0069719274
3800.1384 12.084151 0.006799595
3850.4551 12.253795 0.006799595
3900.0823 12.419642 0.0069719274
3950.3989 12.589732 0.0071442602
4000.0261 12.752678 0.0073165926
4050.3428 12.919642 0.0071442602
4101.3491 13.090178 0.007488925
4150.2871 13.256249 0.0078335898
4200.604 13.426339 0.0078335898
4250.231 13.591964 0.0080059227
4300.5479 13.759598 0.0081782555
4350.1748 13.92366 0.0080059227
4400.4917 14.093973 0.0080059227
4450.1191 14.263169 0.0085229203
4500.436 14.431696 0.0076612579
4550.063 14.595982 0.0086952532
4600.3799 14.766071 0.0086952532
4650.0073 14.93058 0.0088675851
4700.3237 15.099107 0.0088675851
4751.3296 15.271205 0.0088675851
4800.2676 15.435267 0.0097292466
4850.5845 15.604687 0.0095569156
4900.2119 15.768749 0.0099015795
4950.5283 15.935714 0.0099015795
5000.8452 16.10424 0.010246244
5050.4727 16.273214 0.010246244
5100.7896 16.439508 0.010935575
5150.4165 16.609598 0.010763242
5200.0435 16.776562 0.010935575
5251.0498 16.945982 0.011107907
5300.6772 17.113169 0.011452572
5350.3047 17.280579 0.011624904
5401.3105 17.450891 0.012141902
5450.2485 17.61183 0.012141902
5500.5654 17.782143 0.012831233
5550.1929 17.946428 0.0126589
5600.5093 18.119865 0.012831233
5650.1367 18.288614 0.012831233
5701.1426 18.458035 0.013865226
5750.0806 18.625 0.014209892
5800.397 18.799999 0.014209892
5850.0249 18.96875 0.015071554
5900.3413 19.134598 0.015760884
5950.6582 19.301785 0.016450213
6000.2852 19.465624 0.016967211
6052.6694 19.634821 0.017828872
6100.229 19.797544 0.018001206
6150.5459 19.964954 0.01834587
6200.8628 20.132366 0.018862868
6250.4902 20.29598 0.019379865
6300.1172 20.458927 0.019552199
6350.4341 20.62924 0.019896865
6401.4404 20.795088 0.020413863
6450.3779 20.964062 0.021275524
6500.0054 21.128347 0.021103192
6551.0112 21.296652 0.021447858
6600.6387 21.465847 0.02162019
6650.2661 21.632813 0.022137187
6700.5825 21.801561 0.022654183
6750.2104 21.965847 0.022481853
6801.9058 22.133482 0.022998847
6850.1543 22.295757 0.022998847
6900.4707 22.469196 0.023343513
6951.4766 22.631918 0.024032842
7000.4146 22.79933 0.024205176
7050.0425 22.968527 0.024377508
7100.3589 23.138391 0.024722174
7150.6758 23.300892 0.024894506
7200.3032 23.471874 0.025239171
7250.6201 23.639061 0.025411503
7300.936 23.804688 0.025928501
7351.2524 23.97366 0.026273165
7400.1909 24.138615 0.026617831
7450.5078 24.306473 0.026962496
7500.1348 24.472097 0.027134828
7550.4517 24.639507 0.027651826
7600.0786 24.805357 0.027996492
7650.3955 24.975891 0.028341155
7700.7119 25.142857 0.028858153
7750.3394 25.311605 0.028858153
7800.6558 25.479017 0.029719817
7850.2842 25.644865 0.029547485
7900.6006 25.812054 0.029892148
7950.228 25.977678 0.030409144
8000.5444 26.139061 0.030409144
8050.1719 26.310936 0.031098474
8100.4883 26.47991 0.031615473
8150.1157 26.645535 0.031787805
8200.4326 26.816963 0.031787805
8250.0596 26.981918 0.032477133
8300.376 27.150223 0.033338796
8350.0039 27.312946 0.033511128
8400.3213 27.483257 0.033855796
8450.6377 27.650669 0.03420046
8500.2646 27.814732 0.034372792
8550.5811 27.98683 0.035062123
8600.8984 28.149553 0.035579119
8651.2148 28.319866 0.035751451
8700.1523 28.484152 0.036096118
8751.1582 28.652678 0.036785446
8800.0967 28.821651 0.03713011
8850.4131 28.989285 0.037474774
8900.7295 29.154686 0.038164105
8950.3574 29.325222 0.038508769
9000.6738 29.489731 0.039025769
9050.3018 29.658035 0.039370432
9100.6182 29.825668 0.039370432
9150.2451 29.99107 0.040232096
9200.5625 30.158482 0.04057676
9250.1895 30.321205 0.041266091
9300.5059 30.491518 0.041783087
9350.1328 30.662052 0.042300086
9400.4502 30.827456 0.042472418
9450.0771 30.996651 0.043334082
9500.3936 31.16674 0.043506414
9550.0215 31.332811 0.043851078
9601.0273 31.502901 0.044540409
9651.3438 31.670311 0.045402072
9700.9717 31.83415 0.045746736
9750.5986 32.006023 0.046436068
9800.2266 32.173882 0.0466084
9850.543 32.342632 0.047297731
9900.1699 32.514507 0.048331719
9950.4863 32.682365 0.048504051
10000.804 32.85223 0.049710382
10050.431 33.024105 0.050399709
10100.059 33.189953 0.051606037
10150.375 33.361382 0.051950704
10200.692 33.531918 0.052812364
10251.009 33.702679 0.054363359
10300.636 33.873211 0.055569686
10350.263 34.046875 0.056603681
10400.58 34.222095 0.05849934
10450.207 34.396648 0.060222663
10500.523 34.584373 0.062290654
10550.15 34.776783 0.065220304
10499.146 35.128124 0.077283576
10448.829 35.151337 0.079868555
10398.512 35.160713 0.081247218
10349.573 35.169865 0.082798213
10299.946 35.179241 0.084693871
10248.252 35.18906 0.086934187
10197.935 35.194641 0.088140517
10147.618 35.198212 0.089691505
10099.369 35.202679 0.090553172
10047.674 35.206249 0.091759495
9999.4248 35.211159 0.093482822
9948.4189 35.214283 0.095033817
9898.1025 35.216515 0.095895477
9846.4072 35.218525 0.097101808
9795.4014 35.22031 0.097963467
9747.1523 35.221649 0.098652795
9694.7676 35.222988 0.099169798
9643.0723 35.224106 0.099859118
9599.6484 35.224773 0.10020379
9544.5078 35.225445 0.10054845
9487.9873 35.226116 0.10089312
9436.292 35.22723 0.10192711
9394.2471 35.228123 0.10244411
9348.7549 35.22924 0.10296111
9297.749 35.229908 0.10330577
9233.6465 35.230579 0.10416744
9176.4375 35.231026 0.10433977
9139.9063 35.231247 0.10520144
9072.3574 35.231693 0.10520144
8959.3174 35.232365 0.10571843
8822.1533 35.232811 0.10658009
8732.5479 35.233032 0.10709709
8628.4688 35.233257 0.10709709
8500.9541 35.233479 0.10778642
8375.5068 35.233704 0.10795876
8258.3311 35.233929 0.10813108
8153.562 35.23415 0.10830342
8054.9966 35.234375 0.10985441
7952.9849 35.234596 0.10950974
7857.8657 35.234821 0.11002675
7768.2607 35.235043 0.11123307
7673.8306 35.235268 0.11071607
7584.915 35.235489 0.11123307
7513.9204 35.235714 0.11209474
7447.7505 35.235935 0.1124394
7363.6602 35.23616 0.11261173
7261.6475 35.236382 0.11261173
7158.2573 35.236607 0.11330106
7069.3418 35.236828 0.11364572
6981.1152 35.237053 0.11399039
6909.4312 35.237274 0.11433505
6842.5723 35.237499 0.11502438
6761.2383 35.23772 0.11536905
6640.6167 35.237946 0.11554138
6448.3101 35.238167 0.11674771
6131.9355 35.238392 0.1172647
5716.3066 35.238613 0.11760937
5275.8633 35.238838 0.11847103
4630.7075 35.239059 0.11967736
3997.269 35.239285 0.12036669
3547.1763 35.239506 0.12122835
2706.957 35.239731 0.12295168
1171.955 35.239952 0.12433034
-243.1147 35.240177 0.12588133
-915.84137 35.240398 0.12812166
-1103.3225 35.240623 0.13036197
-970.98291 35.240845 0.13277464
-609.80591 35.24107 0.13467029
-98.368172 35.241291 0.13639361
-528.47211 35.241741 0.13794461
-424.39249 35.241962 0.13794461
73.94912 35.242188 0.13811693
530.93457 35.242409 0.13708293
848.68762 35.242634 0.13622127
490.95694 35.243301 0.13553195
-160.40239 35.243526 0.13604894
-361.66898 35.243748 0.13673827
-194.17657 35.243973 0.13828927
-55.633484 35.244194 0.13966793
129.77992 35.244419 0.14208059
90.491585 35.244865 0.14587189
-107.32867 35.245087 0.14759521
-283.78159 35.245312 0.14897388
-119.04623 35.245533 0.14966321
181.47511 35.245758 0.15018021
312.43625 35.245979 0.15035254
169.75754 35.246204 0.15000787
-160.40239 35.246426 0.15035254
-252.07521 35.246651 0.14983554
-103.88233 35.246872 0.15052487
-6.006104 35.247097 0.15052487
287.62253 35.247318 0.15035254
630.8786 35.247543 0.15121421
580.56195 35.247765 0.15190354
229.03465 35.24799 0.15293753
11.914895 35.248211 0.15448853
63.610073 35.248436 0.15638418
-42.537369 35.248882 0.15896916
14.671971 35.249329 0.16172649
-197.62292 35.249554 0.16310515
-439.5564 35.249775 0.1639668
-349.95142 35.25 0.1650008
-19.791487 35.250221 0.16517313
184.23218 35.250446 0.16465615
402.04123 35.250893 0.16517313
458.56128 35.251114 0.16482846
207.66733 35.251339 0.16517313
49.135426 35.25156 0.16569012
235.23808 35.251785 0.16706879
407.55536 35.252007 0.16758578
340.00699 35.252232 0.16913678
169.75754 35.252453 0.17086011
36.728584 35.252678 0.17154944
-157.64531 35.252899 0.17361741
-400.95734 35.253124 0.17551309
-154.88823 35.253571 0.17706406
38.107121 35.253792 0.17775339
184.92146 35.254463 0.1787874
274.52643 35.254684 0.17947672
354.48166 35.255131 0.17947672
442.7081 35.255356 0.1803384
394.45926 35.255577 0.18137239
211.11368 35.255802 0.18120004
36.03931 35.256023 0.18223405
-27.373447 35.256248 0.18447438
-141.79213 35.256695 0.18602535
-22.548565 35.257366 0.19050601
204.22098 35.258034 0.19240166
305.54355 35.258259 0.19291866
215.24928 35.25848 0.19309099
117.37308 35.258705 0.19343565
0.88658828 35.259373 0.19481431
204.22098 35.259819 0.19636531
254.53763 35.260044 0.1979163
124.95503 35.260265 0.19912262
151.14726 35.260712 0.20067362
99.45208 35.260937 0.20205228
-19.102219 35.261158 0.20360327
59.474472 35.261604 0.20515426
-28.062717 35.261829 0.2053266
-146.617 35.262051 0.2058436
-81.825714 35.262276 0.20704992
67.745689 35.262497 0.20722225
124.26576 35.262722 0.20773925
163.55411 35.262943 0.20825626
295.2045 35.263168 0.20894559
353.79239 35.26339 0.20963491
250.40202 35.263615 0.21032424
138.74042 35.263836 0.21101357
50.513962 35.264507 0.21428789
-23.237833 35.264729 0.21601121
81.531082 35.266071 0.22031952
45.689083 35.266293 0.2211812
103.5877 35.266739 0.22204284
194.57121 35.266964 0.22324918
78.773994 35.268078 0.22652349
-23.237833 35.268303 0.22790216
182.85365 35.270309 0.23582944
276.59424 35.270535 0.23617412
229.03465 35.270756 0.23651877
162.86484 35.270981 0.23686345
88.423775 35.271427 0.23841442
-12.209526 35.271648 0.2392761
87.045227 35.272095 0.24151643
46.378353 35.272541 0.24323973
102.89841 35.273884 0.24823739
35.350044 35.27433 0.25013304
127.02284 35.275444 0.25271803
98.07354 35.276115 0.25564769
2.9543948 35.277008 0.25926667
-51.497868 35.277676 0.26185164
47.067619 35.278122 0.26357496
153.21507 35.278347 0.26409197
76.706192 35.279686 0.26874495
5.7114716 35.280579 0.27201927
56.028118 35.281025 0.27339792
115.99453 35.281696 0.27598292
31.903698 35.282364 0.27822325
109.79112 35.283257 0.28080821
171.82535 35.283482 0.28184223
66.367165 35.284149 0.28425488
120.81943 35.28616 0.29183751
47.756889 35.292854 0.3151024
107.03403 35.294193 0.31992772
33.971508 35.305134 0.35818553
107.03403 35.306248 0.36197683
48.446163 36.184372 3.3086898
102.89841 36.18549 3.3092067
Test Control Stopped Time: 43.657143
Calendar Time: 11/30/04 1:29:41 PM
Total Counters:
Axial 0