## input
TWSX¦.¦/¦:¦1¦0¦0¦E¦2¦A
Test Control Started Time: 0.010481712
Calendar Time: 11/14/01 9:55:30 AM
File Name: C:\TS2\twsxKEVIN\1r032098.000
Procedure Name: 1R032098 Default Procedure
Operator: MTS
Teststar Config: C:\WINNT\Profiles\All Users\Start Menu\Programs\TestStar II\KEVIN.tcc
DRP Process Data DATAR Time: 55.789471
FORCE Time lvdt
lbf Sec in
50.513962 0.61485279 0.0069719274
100.14134 0.98773408 0.0069719274
150.45799 1.3626226 0.0073165926
200.08537 1.736842 0.007488925
251.09126 2.1166368 0.007488925
300.02939 2.4895182 0.0076612579
350.34604 2.8748882 0.0081782555
400.66269 3.2537911 0.0080059227
450.29007 3.6197588 0.0083505874
500.60669 4.0017838 0.0083505874
550.23407 4.3751111 0.0086952532
600.55078 4.7569132 0.0086952532
650.1781 5.1260033 0.0086952532
700.49475 5.5075822 0.0088675851
750.12213 5.8835855 0.0092122508
800.43878 6.2549057 0.0093845828
850.06616 6.6302404 0.0092122508
900.38287 7.008697 0.0095569156
950.01025 7.3809094 0.0095569156
1001.0161 7.7511148 0.0099015795
1050.6436 8.1373768 0.0099015795
1100.2709 8.5127115 0.010246244
1150.5876 8.8860388 0.010073911
1200.9042 9.2647181 0.010418577
1250.5316 9.6384916 0.010418577
1300.1589 10.00892 0.010418577
1350.4756 10.391837 0.010763242
1400.103 10.773639 0.010763242
1450.4196 11.145628 0.010935575
1500.047 11.52074 0.01128024
1551.053 11.898081 0.01128024
1600.6804 12.275869 0.01196957
1650.3076 12.649865 0.011797237
1700.6243 13.027653 0.011797237
1750.2517 13.401426 0.011797237
1800.5682 13.771854 0.012141902
1850.1957 14.152318 0.012314235
1900.5123 14.532113 0.012314235
1950.8289 14.904325 0.012486567
2001.1455 15.273639 0.012831233
2050.0837 15.658117 0.013003564
2100.4004 16.024977 0.013003564
2150.0276 16.404995 0.01334823
2200.3445 16.781889 0.01334823
2250.6611 17.155439 0.013520561
2300.2886 17.529213 0.013520561
2350.6052 17.915476 0.013865226
2400.2324 18.290586 0.013520561
2450.5491 18.662577 0.013692894
2501.5549 19.037687 0.014037559
2551.1824 19.410124 0.014209892
2600.1204 19.790363 0.014554556
2650.4373 20.168375 0.014209892
2700.0645 20.535904 0.014726889
2750.3811 20.919044 0.014726889
2800.6978 21.292149 0.015243886
2850.3252 21.669491 0.015416219
2900.6418 22.044155 0.015416219
2950.269 22.416592 0.015588552
3000.5859 22.793262 0.015588552
3050.2131 23.168598 0.016105549
3101.2192 23.54594 0.016105549
3150.1572 23.914583 0.016450213
3200.4739 24.295717 0.016277881
3250.1011 24.667706 0.016622545
3300.4177 25.047724 0.016622545
3350.0452 25.415253 0.016794877
3401.0513 25.79973 0.016967211
3450.6787 26.173504 0.017139543
3500.3059 26.545938 0.016967211
3550.6226 26.927965 0.017484209
3600.2502 27.299284 0.018001206
3650.5669 27.677519 0.01765654
3700.1941 28.047501 0.018173538
3750.5107 28.432425 0.018173538
3800.8274 28.798616 0.018173538
3851.1443 29.178633 0.01834587
3900.0823 29.547501 0.018518204
3950.3989 29.930641 0.018518204
4000.0261 30.304415 0.018690536
4050.3428 30.680864 0.019379865
4100.6597 31.049953 0.019207533
4150.2871 31.431532 0.019552199
4200.604 31.811327 0.019724533
4250.231 32.181755 0.019896865
4301.2368 32.552628 0.020069197
4350.1748 32.929302 0.02093086
4400.4917 33.305973 0.020586194
4450.1191 33.674843 0.020758526
4500.436 34.05798 0.020758526
4550.063 34.428631 0.021103192
4601.0693 34.805752 0.021447858
4650.0073 35.179302 0.02162019
4700.3237 35.559097 0.021447858
4750.6401 35.934429 0.022137187
4800.2676 36.308205 0.021964855
4850.5845 36.684654 0.022654183
4900.2119 37.050846 0.022826515
4950.5283 37.433762 0.022998847
5000.1558 37.807533 0.023171181
5050.4727 38.185547 0.02386051
5100.0996 38.564003 0.024377508
5150.4165 38.945805 0.024894506
5200.0435 39.306866 0.025066838
5250.3604 39.694691 0.025411503
5300.6772 40.078499 0.025756169
5350.3047 40.450935 0.026790163
5400.6211 40.826267 0.02730716
5450.2485 41.198257 0.027824158
5500.5654 41.571808 0.028341155
5550.1929 41.952049 0.029547485
5600.5093 42.325821 0.030064479
5650.8257 42.70071 0.030581476
5700.4531 43.076046 0.031443138
5750.0806 43.445358 0.032477133
5800.397 43.826492 0.032994132
5850.0249 44.199818 0.033855796
5900.3413 44.574261 0.034545124
5950.6582 44.95071 0.035579119
6000.2852 45.337196 0.036096118
6050.6021 45.715431 0.037474774
6100.229 46.089203 0.038336437
6150.5459 46.470337 0.039370432
6200.1733 46.872433 0.041266091
6148.4785 47.426403 0.048504051
6081.6191 47.427963 0.048848718
6038.1948 47.42841 0.048504051
5992.0142 47.428856 0.048676386
5922.3979 47.429302 0.048676386
5816.9399 47.42997 0.048676386
5712.8599 47.430416 0.049365714
5610.8486 47.430862 0.04902105
5533.6499 47.43153 0.049538046
5490.2261 47.431976 0.049882714
5447.4912 47.432648 0.049882714
5397.8643 47.433094 0.049882714
5325.4912 47.433537 0.050399709
5295.8525 47.433983 0.050227378
5240.0215 47.434429 0.050744373
5170.4053 47.434875 0.050916709
5078.0435 47.435547 0.051089041
5048.4048 47.435768 0.051778369
4974.6528 47.436214 0.051778369
4887.1157 47.437107 0.052295368
4839.5562 47.437328 0.0524677
4778.2114 47.437553 0.0529847
4718.2446 47.437775 0.0529847
4612.7866 47.438221 0.053501695
4477.0005 47.438667 0.053501695
4362.582 47.438892 0.054018695
4228.1743 47.439114 0.054880355
4102.7275 47.439335 0.054708023
3993.1338 47.43956 0.054880355
3904.218 47.439781 0.055742018
3791.8672 47.440006 0.056086682
3612.657 47.440228 0.05591435
3404.4976 47.440453 0.056776013
3157.7393 47.440674 0.056948345
2892.3706 47.440899 0.057465345
2676.6294 47.44112 0.057810009
2553.9395 47.441345 0.058671672
2447.1028 47.441566 0.059361
2316.8308 47.441792 0.059533335
2121.0784 47.442013 0.060394995
1766.1049 47.442234 0.060911994
866.60864 47.442459 0.06142899
-83.204247 47.44268 0.062118322
-327.89481 47.442905 0.063324645
-562.24634 47.443127 0.063841641
-349.95142 47.443573 0.066598959
-143.17065 47.444244 0.069356285
-77.000824 47.444691 0.070217945
288.31183 47.444912 0.069873281
399.28412 47.445133 0.069873281
10.536355 47.445358 0.069528617
-123.18185 47.44558 0.069873281
-37.023216 47.445805 0.069528617
19.496853 47.446026 0.070045613
368.26703 47.446251 0.071251944
105.6555 47.446697 0.072975263
37.41785 47.446918 0.074181594
-268.61768 47.447144 0.075387925
-610.49518 47.447365 0.076421909
-170.05215 47.447811 0.078834563
91.180847 47.448032 0.079696231
177.33949 47.448257 0.080385558
118.06234 47.448479 0.081591882
-65.972511 47.448704 0.081936546
109.79112 47.44915 0.082798213
47.756889 47.449371 0.083142884
-23.927101 47.449596 0.083487548
-136.96724 47.450043 0.083832212
-242.42545 47.450264 0.085038535
-59.079826 47.450489 0.085383199
109.79112 47.45071 0.086589523
358.61728 47.450932 0.087623514
117.37308 47.451378 0.090036169
-165.22726 47.451603 0.091242507
-254.83226 47.451824 0.092448831
-312.04163 47.452049 0.092793494
-354.77631 47.452271 0.093655162
-178.32338 47.452496 0.094689153
-56.32275 47.452717 0.095033817
11.914895 47.453163 0.09641248
156.66142 47.453831 0.097446479
55.338852 47.454277 0.098997466
104.96622 47.45517 0.10244411
-53.565674 47.455616 0.10485677
-227.95079 47.455841 0.10623543
-383.72562 47.456062 0.10692476
-514.68671 47.456287 0.10778642
-352.01923 47.456509 0.10847574
-44.605175 47.45673 0.10882042
150.45799 47.456955 0.10899275
266.25522 47.457176 0.11019907
184.92146 47.457623 0.11071607
90.491585 47.457848 0.1114054
44.310547 47.458069 0.1124394
-37.023216 47.458294 0.1124394
-108.01793 47.458961 0.11554138
-28.751986 47.459633 0.11916036
15.361239 47.460075 0.12053902
-85.272057 47.460522 0.12243468
-48.740791 47.460747 0.12243468
18.118317 47.461193 0.12364101
115.99453 47.461414 0.12398568
1.5758566 47.462086 0.12588133
-54.94421 47.462307 0.12708767
3.6436648 47.4632 0.13018964
-63.215443 47.464539 0.13553195
-134.89943 47.46476 0.13622127
-90.096931 47.465431 0.13811693
75.32766 47.465652 0.13863394
193.88196 47.465874 0.1394956
69.124237 47.466545 0.14156358
-50.808598 47.466766 0.14294225
-114.22136 47.466991 0.14328691
-44.605175 47.468773 0.14966321
36.03931 47.469666 0.15242052
113.23746 47.470112 0.15397152
-27.373447 47.470783 0.15621184
-117.66771 47.471004 0.15707351
-157.64531 47.47123 0.15776284
-86.650597 47.471672 0.15948616
-11.520257 47.471897 0.16034782
58.095928 47.474571 0.16930911
-10.141719 47.475243 0.17172176
-63.215443 47.475464 0.17292811
-102.50378 47.475689 0.17344509
-43.915905 47.476357 0.17603008
0.19731833 47.476582 0.17637473
-111.46428 47.479702 0.18705936
-3.2490275 47.480595 0.19033368
53.271042 47.481041 0.19240166
-21.170025 47.481709 0.19429731
-63.215443 47.48394 0.2015353
9.1578178 47.485054 0.20567125
-69.418869 47.4884 0.21652822
21.564661 47.489513 0.22049186
-65.283249 47.490852 0.22462784
1.5758566 47.491745 0.22790216
-50.808598 47.492638 0.23134881
0.88658828 47.49353 0.23427844
-53.565674 47.49509 0.2392761
0.19731833 47.49799 0.24909905
-52.187138 47.499329 0.25409669
2.2651248 47.500443 0.25771567
-50.119331 47.508026 0.28356555
5.7114716 47.508919 0.28666753
-50.119331 48.42841 3.3078282
0.19731833 48.430191 3.3097239
Test Control Stopped on Interlock Time: 55.900978
Calendar Time: 11/14/01 9:56:26 AM
Total Counters:
Axial 0
Reason: Program Interlock Tripped.