## input
TWSX¦.¦/¦:¦1¦0¦0¦E¦2¦A
Test Control Started Time: 0.010035682
Calendar Time: 11/14/01 10:49:14 AM
File Name: C:\TS2\twsxKEVIN\1r032098.000
Procedure Name: 1R032098 Default Procedure
Operator: MTS
Teststar Config: C:\WINNT\Profiles\All Users\Start Menu\Programs\TestStar II\KEVIN.tcc
DRP Process Data DATAR Time: 29.146519
FORCE Time lvdt
lbf Sec in
0.19731833 0.39384475 -0.00043836812
51.203236 0.59388936 -0.00061070063
100.14134 0.79571807 -0.00043836812
151.14726 1.000446 -9.3703085e-05
200.08537 1.1960303 -9.3703085e-05
251.09126 1.39942 7.8629149e-05
300.71866 1.6025869 7.8629149e-05
350.34604 1.8057537 0.0004232942
400.66269 2.0064673 0.0004232942
450.29007 2.2089651 0.0004232942
500.60669 2.4078946 0.00076795928
550.23407 2.6081622 0.00059562671
600.55078 2.811775 0.00059562671
650.1781 3.0084743 0.001112624
700.49475 3.2096341 0.001112624
750.12213 3.4067795 0.001112624
800.43878 3.6099463 0.00076795928
850.06616 3.810437 0.0012849566
900.38287 4.0151649 0.0012849566
950.01025 4.2156553 0.0018019538
1000.3268 4.4107938 0.0019742863
1050.6436 4.6170826 0.0016296216
1100.2709 4.8104367 0.0019742863
1150.5876 5.0153875 0.0019742863
1200.2148 5.2187777 0.0021466189
1250.5316 5.419045 0.0021466189
1300.1589 5.6159673 0.0021466189
1350.4756 5.8175731 0.0021466189
1400.103 6.0173945 0.0023189513
1450.4196 6.2225685 0.0024912839
1500.047 6.4119086 0.002835949
1550.3636 6.6208739 0.002835949
1600.6804 6.8211412 0.0033529459
1650.3076 7.022747 0.0033529459
1700.6243 7.2247987 0.0033529459
1750.2517 7.4201603 0.0033529459
1801.2576 7.6280103 0.0036976109
1850.1957 7.8222566 0.0038699436
1900.5123 8.0298834 0.0038699436
1950.1395 8.2254677 0.0036976109
2000.4562 8.4252892 0.0042146086
2050.0837 8.6251106 0.0040422762
2100.4004 8.8273859 0.0042146086
2150.0276 9.0283222 0.0040422762
2200.3445 9.2274752 0.004386941
2250.6611 9.4308643 0.0049039386
2300.2886 9.6318016 0.0047316062
2350.6052 9.8342991 0.0047316062
2400.2324 10.029437 0.0049039386
2450.5491 10.228367 0.0049039386
2500.8657 10.434656 0.0049039386
2551.1824 10.634478 0.0052486034
2600.1204 10.834076 0.0055932687
2650.4373 11.033451 0.0055932687
2700.0645 11.234612 0.0061102663
2750.3811 11.438893 0.0057656011
2800.0085 11.63693 0.0059379335
2850.3252 11.836975 0.0061102663
2900.6418 12.038581 0.0059379335
2950.269 12.229482 0.0062825987
3000.5859 12.437109 0.0066272635
3050.2131 12.63693 0.006799595
3101.2192 12.839205 0.0069719274
3150.1572 13.038135 0.0066272635
3200.4739 13.239517 0.0069719274
3250.7905 13.439562 0.007488925
3300.4177 13.641168 0.007488925
3350.0452 13.83809 0.0073165926
3400.3618 14.039473 0.0073165926
3450.6787 14.241748 0.0078335898
3500.3059 14.441792 0.0078335898
3551.312 14.640499 0.0080059227
3600.9395 14.843443 0.0080059227
3650.5669 15.044826 0.0081782555
3700.1941 15.243754 0.0083505874
3750.5107 15.44536 0.0085229203
3800.1384 15.645628 0.0088675851
3851.1443 15.847234 0.009039918
3900.0823 16.044155 0.0092122508
3950.3989 16.245762 0.0093845828
4000.0261 16.44313 0.0093845828
4050.3428 16.647635 0.0093845828
4100.6597 16.849463 0.010073911
4150.2871 17.04973 0.010246244
4200.604 17.252674 0.010590909
4250.9204 17.451382 0.010590909
4300.5479 17.654549 0.010418577
4350.1748 17.851694 0.010935575
4400.4917 18.054861 0.01128024
4450.1191 18.253567 0.011452572
4500.436 18.45495 0.011624904
4550.063 18.650534 0.01196957
4600.3799 18.857046 0.012141902
4650.0073 19.058651 0.0126589
4700.3237 19.258472 0.012831233
4750.6401 19.458963 0.01334823
4800.957 19.66057 0.013520561
4851.2734 19.860615 0.014037559
4900.2119 20.060659 0.014554556
4951.2178 20.260925 0.014554556
5000.1558 20.45941 0.015416219
5050.4727 20.6628 0.015588552
5100.0996 20.861729 0.016105549
5150.4165 21.064449 0.017139543
5200.0435 21.268063 0.016967211
5250.3604 21.472567 0.017828872
5300.6772 21.672611 0.01834587
5350.9937 21.876225 0.019035202
5401.3105 22.077831 0.019724533
5450.2485 22.277876 0.020413863
5501.2549 22.485949 0.021447858
5550.1929 22.688669 0.022654183
5600.5093 22.901873 0.023515845
5650.1367 23.169491 0.026445499
5598.4414 23.53635 0.038508769
5548.8145 23.544378 0.039370432
5498.4976 23.549284 0.040059764
5449.5596 23.552183 0.040404428
5393.7285 23.554192 0.041093759
5347.5474 23.555529 0.041093759
5292.4063 23.556868 0.041783087
5247.603 23.557537 0.041955423
5195.2188 23.558651 0.041783087
5145.5918 23.559767 0.042817082
5093.8965 23.560881 0.042817082
5049.0942 23.56155 0.04316175
4980.856 23.56222 0.043678746
4932.6074 23.562666 0.043851078
4884.3584 23.563112 0.044023409
4835.4204 23.563559 0.044368077
4797.5107 23.564003 0.044540409
4745.8154 23.564672 0.044712741
4688.606 23.565788 0.045402072
4643.1143 23.566458 0.045574404
4576.9448 23.567125 0.046263736
4545.9272 23.567348 0.046263736
4483.8931 23.567795 0.0466084
4447.3618 23.568018 0.046953063
4363.9604 23.568464 0.047470063
4251.6094 23.568911 0.047814727
4181.9937 23.569134 0.047987059
4106.1738 23.569357 0.048159391
4022.7722 23.569578 0.048331719
3939.3706 23.569801 0.048848718
3862.1726 23.570024 0.049193382
3788.4204 23.570248 0.049193382
3713.9797 23.570471 0.049365714
3627.1316 23.570694 0.049882714
3514.0913 23.570917 0.050227378
3387.2659 23.57114 0.050399709
3268.0222 23.571363 0.050744373
3154.9819 23.571587 0.051261373
3011.614 23.57181 0.051778369
2785.5337 23.572033 0.051606037
2541.5327 23.572256 0.052295368
2134.8638 23.572477 0.0529847
1601.3695 23.572701 0.053157032
1002.3947 23.572924 0.053674027
377.22751 23.573147 0.054535691
-21.170025 23.57337 0.055569686
-259.65717 23.573593 0.056776013
-361.66898 23.573816 0.05798234
-296.87769 23.574039 0.059361
-235.53275 23.574932 0.062290654
-87.339859 23.575155 0.062118322
73.94912 23.575378 0.06142899
171.82535 23.5756 0.06194599
254.53763 23.575823 0.061773658
160.10776 23.576269 0.061601326
53.271042 23.576715 0.062462986
-82.514984 23.577385 0.065564968
-155.57751 23.577608 0.066598959
-232.77565 23.577831 0.068149954
-114.22136 23.578278 0.070562609
-12.209526 23.578499 0.071424276
60.163734 23.578722 0.072458267
-49.430058 23.579168 0.073492266
-132.83162 23.579391 0.074009262
-21.170025 23.580061 0.07469859
96.00573 23.580284 0.075387925
177.33949 23.580507 0.075904921
121.50869 23.580954 0.077283576
44.999809 23.581621 0.080040894
-2.5597582 23.581844 0.081591882
-105.95013 23.582067 0.082798213
-202.4478 23.582291 0.083659872
-254.14302 23.582514 0.084866203
-183.14827 23.58296 0.086761862
-110.77502 23.583183 0.087106526
-44.605175 23.583406 0.087623514
2.9543948 23.58363 0.088140517
107.03403 23.584297 0.089346841
169.75754 23.58452 0.089691505
222.142 23.584743 0.090208508
111.16965 23.58519 0.092104159
-8.7631807 23.585413 0.092793494
-127.31747 23.585636 0.094344489
-203.82635 23.586082 0.096584812
-130.76381 23.586752 0.099686794
-99.746712 23.586975 0.10020379
-48.051521 23.587196 0.10089312
3.6436648 23.58742 0.10141012
85.666687 23.587866 0.10175478
28.457354 23.589205 0.10606309
-7.3846421 23.589428 0.10675243
-63.904713 23.589651 0.10795876
-127.31747 23.589874 0.10950974
-54.254944 23.590765 0.11312873
6.4007416 23.590988 0.11330106
-68.040321 23.594334 0.12484733
-109.39648 23.594557 0.12588133
-24.616371 23.595449 0.12846632
61.542267 23.596563 0.13174063
-31.509062 23.597679 0.13639361
-110.77502 23.598349 0.1384616
-40.469559 23.599239 0.14190824
16.050508 23.599463 0.14259759
71.88131 23.599686 0.14294225
-25.305641 23.600801 0.14656122
5.7114716 23.603477 0.15603951
-74.933014 23.606823 0.16758578
27.078814 23.607937 0.17137711
-11.520257 23.609276 0.17551309
-54.254944 23.610615 0.18102773
9.847086 23.611729 0.1841297
-59.769096 23.613291 0.189472
5.0222015 23.61619 0.19929497
-52.876408 24.560436 3.3092067
2.9543948 24.561773 3.3107579
Test Control Stopped Time: 29.931532
Calendar Time: 11/14/01 10:49:44 AM
Total Counters:
Axial 0