## input
TWSX¦.¦/¦:¦1¦0¦0¦E¦2¦A
Test Control Started Time: 0.037689559
Calendar Time: 11/14/01 10:53:44 AM
File Name: C:\TS2\twsxKEVIN\1r032098.000
Procedure Name: 1R032098 Default Procedure
Operator: MTS
Teststar Config: C:\WINNT\Profiles\All Users\Start Menu\Programs\TestStar II\KEVIN.tcc
DRP Process Data DATAR Time: 30.081621
FORCE Time lvdt
lbf Sec in
100.14134 0.45807311 -0.00026603561
150.45799 0.66793036 0.00025096169
200.08537 0.86306864 0.00025096169
250.40202 1.0648973 0.0004232942
300.02939 1.2633808 0.00059562671
350.34604 1.4667706 0.00076795928
400.66269 1.6710526 0.001112624
450.29007 1.8670828 0.001112624
500.60669 2.0731487 0.00094029179
550.23407 2.2736394 0.001112624
600.55078 2.473238 0.001112624
650.1781 2.6721675 0.0014572891
700.49475 2.8744423 0.0014572891
750.12213 3.0671275 0.0016296216
800.43878 3.2725244 0.0019742863
850.06616 3.472569 0.0023189513
900.38287 3.6737287 0.0019742863
950.01025 3.8728812 0.0019742863
1001.0161 4.0731487 0.0021466189
1050.6436 4.2760925 0.0026636166
1100.2709 4.4727917 0.0026636166
1150.5876 4.6746206 0.0026636166
1200.2148 4.8762264 0.0024912839
1250.5316 5.0769401 0.0026636166
1300.8483 5.2749772 0.002835949
1350.4756 5.4768062 0.002835949
1400.7922 5.6768508 0.003180614
1450.4196 5.8802404 0.002835949
1500.047 6.0798392 0.0035252785
1550.3636 6.2758694 0.0035252785
1600.6804 6.480597 0.0035252785
1650.3076 6.6764045 0.0038699436
1700.6243 6.8826938 0.0038699436
1750.2517 7.0780549 0.0040422762
1800.5682 7.2780995 0.0038699436
1850.885 7.4855037 0.004386941
1900.5123 7.6862173 0.0038699436
1950.1395 7.8849239 0.004386941
2000.4562 8.0831842 0.0047316062
2050.0837 8.2818909 0.005076271
2100.4004 8.4848347 0.005076271
2150.717 8.6886702 0.005076271
2200.3445 8.8833628 0.0049039386
2250.6611 9.0838528 0.0052486034
2300.2886 9.2852354 0.0052486034
2350.6052 9.4872875 0.0054209358
2400.2324 9.685771 0.0054209358
2451.2383 9.8936214 0.0055932687
2500.8657 10.087198 0.0055932687
2551.1824 10.29215 0.0057656011
2600.8098 10.490633 0.0059379335
2650.4373 10.689339 0.0059379335
2700.0645 10.890053 0.0062825987
2750.3811 11.09322 0.0062825987
2800.0085 11.289696 0.0064549311
2850.3252 11.494647 0.0064549311
2900.6418 11.693354 0.006799595
2950.269 11.892952 0.0066272635
3000.5859 12.093665 0.0069719274
3050.2131 12.29371 0.0071442602
3100.53 12.493754 0.0071442602
3150.1572 12.69536 0.007488925
3200.4739 12.895182 0.007488925
3250.1011 13.09255 0.0078335898
3300.4177 13.297278 0.0078335898
3350.7346 13.494201 0.0078335898
3400.3618 13.697368 0.0076612579
3450.6787 13.897635 0.0083505874
3500.3059 14.094558 0.0081782555
3550.6226 14.299286 0.0081782555
3600.2502 14.495092 0.0086952532
3650.5669 14.697814 0.0085229203
3700.8835 14.898527 0.0092122508
3750.5107 15.100133 0.0088675851
3800.1384 15.295271 0.009039918
3850.4551 15.499999 0.0095569156
3900.0823 15.702051 0.0092122508
3950.3989 15.901873 0.0095569156
4000.0261 16.094334 0.0095569156
4050.3428 16.303968 0.0097292466
4100.6597 16.50379 0.0097292466
4150.2871 16.705395 0.010073911
4200.604 16.906109 0.010418577
4250.9204 17.10437 0.010418577
4300.5479 17.308651 0.010590909
4350.1748 17.501337 0.010935575
4400.4917 17.703388 0.010935575
4450.8081 17.906332 0.010935575
4500.436 18.10504 0.011107907
4550.063 18.303522 0.01128024
4600.3799 18.506689 0.011624904
4650.0073 18.703388 0.011797237
4700.3237 18.905216 0.011797237
4750.6401 19.113514 0.012141902
4800.2676 19.307091 0.012314235
4850.5845 19.512041 0.013003564
4900.2119 19.710749 0.012486567
4950.5283 19.912577 0.01334823
5000.1558 20.113514 0.013175897
5050.4727 20.314449 0.013520561
5100.0996 20.512711 0.014037559
5150.4165 20.72056 0.014209892
5200.7334 20.919268 0.015071554
5250.3604 21.123995 0.015243886
5301.3667 21.327385 0.016105549
5350.3047 21.526314 0.016450213
5401.3105 21.727251 0.017311875
5450.938 21.924397 0.017484209
5500.5654 22.128901 0.018518204
5550.8818 22.321587 0.018862868
5600.5093 22.529659 0.019207533
5650.8257 22.726805 0.020069197
5700.4531 22.928188 0.020586194
5750.0806 23.132915 0.02093086
5800.397 23.336082 0.021964855
5850.0249 23.544601 0.022826515
5900.3413 23.77453 0.02454984
5849.3354 23.919044 0.026962496
5795.5723 23.923727 0.02730716
5749.3916 23.925066 0.02730716
5697.0068 23.926403 0.027134828
5648.7583 23.927742 0.027479494
5593.6167 23.929525 0.027824158
5548.8145 23.930418 0.028168824
5465.4126 23.931087 0.028341155
5392.3501 23.931532 0.028513489
5316.5303 23.931978 0.028341155
5245.5356 23.932425 0.028858153
5189.7046 23.932648 0.028858153
5122.8457 23.932871 0.028513489
4913.9971 23.933317 0.029202819
4663.7925 23.93354 0.029202819
4428.752 23.933764 0.029375151
4093.7668 23.933987 0.029719817
3525.1196 23.93421 0.029892148
2846.1897 23.934431 0.030409144
1322.2156 23.934654 0.031270806
-125.24966 23.934877 0.031960137
-656.67621 23.935101 0.033166464
-1133.6504 23.935324 0.035234455
-954.44043 23.935547 0.036957778
-711.12842 23.93577 0.038681105
-505.72626 23.935993 0.039887432
-283.78159 23.936216 0.041266091
-668.39374 23.93644 0.041438423
-563.62482 23.936663 0.041438423
-15.655871 23.936886 0.040749092
208.3566 23.937109 0.039370432
692.91278 23.93733 0.038336437
400.66269 23.937777 0.036096118
461.31836 23.938 0.035579119
193.19267 23.938223 0.035751451
-41.158829 23.938446 0.035923786
145.63312 23.938669 0.03713011
240.06297 23.938892 0.038681105
99.45208 23.939116 0.040232096
-410.60712 23.939339 0.042300086
-763.51288 23.939562 0.043851078
-537.43262 23.939785 0.0460914
-494.0087 23.940008 0.047642395
-215.54391 23.940229 0.04902105
414.44806 23.940453 0.050227378
487.51062 23.940676 0.050227378
169.75754 23.940899 0.050399709
-250.0074 23.941122 0.050399709
-539.50043 23.941345 0.050055046
-355.46558 23.941568 0.049365714
-114.91064 23.941792 0.049365714
143.56531 23.942015 0.049882714
417.20514 23.942238 0.049882714
322.086 23.942684 0.051606037
81.531082 23.942907 0.0524677
-52.876408 23.943129 0.053501695
195.26048 23.943352 0.055225022
-141.10284 23.943798 0.058154672
-299.63477 23.944021 0.059705667
-403.71442 23.944244 0.06142899
-489.87308 23.944468 0.062807649
-445.75983 23.944691 0.063324645
-218.30099 23.944914 0.064013973
110.48038 23.945137 0.063496977
-93.543289 23.945583 0.063324645
12.604163 23.946028 0.063496977
206.28879 23.946251 0.063496977
444.08667 23.946474 0.064530976
552.30194 23.946697 0.065392636
608.13269 23.94692 0.066254295
360.68509 23.947144 0.067460626
-191.41949 23.947367 0.069528617
-491.25159 23.94759 0.071079612
-438.86716 23.948036 0.073492266
-378.9007 23.948259 0.07469859
-309.97382 23.948483 0.075387925
-120.42478 23.948706 0.076077245
-30.130522 23.948927 0.077283576
108.41257 23.949373 0.077111244
320.01819 23.949596 0.077111244
354.48166 23.94982 0.077111244
251.09126 23.950043 0.077111244
98.07354 23.950266 0.077628247
12.604163 23.950935 0.08055789
-116.97843 23.951605 0.084866203
-363.73679 23.951828 0.086761862
-511.24039 23.952049 0.088140517
-333.40897 23.952272 0.088657513
-61.836906 23.952496 0.089002177
71.192039 23.952719 0.08951918
203.53172 23.952942 0.09038084
311.05768 23.953165 0.090897843
202.15317 23.953388 0.091070168
-6.006104 23.953611 0.091587171
-108.70721 23.953835 0.091414832
-44.605175 23.954058 0.091587171
28.457354 23.954281 0.091931835
-3.9382966 23.954504 0.093138158
80.841805 23.955172 0.096584812
33.282238 23.955618 0.09848047
-174.87703 23.956287 0.10192711
-314.10944 23.956511 0.10278878
-227.26151 23.956734 0.10330577
-65.283249 23.956957 0.10382278
11.225625 23.95718 0.10416744
67.056427 23.957403 0.1045121
158.03995 23.957626 0.1055461
6.4007416 23.958071 0.10623543
-73.554482 23.958294 0.10675243
29.83589 23.958517 0.10744175
161.4863 23.95874 0.10830342
208.3566 23.958963 0.10916508
97.38427 23.95941 0.1114054
-3.2490275 23.959633 0.11226706
-163.15947 23.959856 0.11312873
-284.47086 23.960079 0.11450738
-175.56631 23.960526 0.11571372
-142.4814 23.96097 0.11760937
-19.102219 23.961193 0.11829869
172.5146 23.961416 0.11847103
233.17027 23.961639 0.11864337
193.88196 23.961863 0.11933269
135.29407 23.962309 0.12122835
-23.927101 23.962532 0.12174535
-139.72432 23.962755 0.12174535
-96.300362 23.962978 0.12312401
18.807585 23.963202 0.12398568
53.271042 23.963425 0.12536433
-50.119331 23.963869 0.12725998
-114.22136 23.964092 0.12794931
-200.38 23.964315 0.12915565
-129.38528 23.964762 0.13053431
59.474472 23.964985 0.13139597
159.41849 23.965208 0.13174063
40.174927 23.966101 0.13398096
-53.565674 23.966324 0.13484262
82.909615 23.967661 0.14018492
42.932003 23.968107 0.14225291
-24.616371 23.96833 0.14294225
-70.108131 23.968554 0.14363158
-129.38528 23.968777 0.14397624
20.186125 23.969446 0.14621656
119.44089 23.969667 0.14656122
27.768085 23.97056 0.14897388
-43.226635 23.970783 0.14966321
46.378353 23.97123 0.15173119
-49.430058 23.971899 0.15517786
-138.34578 23.972567 0.15724584
-65.283249 23.973013 0.15827984
18.118317 23.973459 0.15965849
60.163734 23.973682 0.16034782
135.29407 23.973906 0.16052017
96.00573 23.974352 0.16224347
12.604163 23.974575 0.16310515
-80.447174 23.975021 0.16482846
-44.605175 23.975689 0.16741346
20.875393 23.975912 0.16844745
-68.040321 23.977028 0.17206644
3.6436648 23.977474 0.17344509
58.785194 23.977697 0.17413443
-27.373447 23.978811 0.17775339
0.88658828 23.980373 0.1836127
-57.701294 23.98082 0.18499137
27.078814 23.981934 0.18843803
-12.209526 23.983049 0.19240166
-66.661797 23.983273 0.19326334
4.3329329 23.984165 0.19636531
-63.904713 23.985279 0.20050129
17.429049 23.985949 0.20205228
-72.175941 23.987955 0.2091179
5.7114716 23.989294 0.2137709
-57.012016 23.991524 0.22135352
5.0222015 23.99264 0.22531717
-50.808598 23.996206 0.23686345
3.6436648 23.997099 0.2403101
-54.254944 24.929079 3.3093793
7.0900097 24.930641 3.3111024
Test Control Stopped Time: 30.304859
Calendar Time: 11/14/01 10:54:14 AM
Total Counters:
Axial 0