## input
TWSX¦.¦/¦:¦1¦0¦0¦E¦2¦A
Test Control Started Time: 0.0095896516
Calendar Time: 11/14/01 10:51:56 AM
File Name: C:\TS2\twsxKEVIN\1r032098.000
Procedure Name: 1R032098 Default Procedure
Operator: MTS
Teststar Config: C:\WINNT\Profiles\All Users\Start Menu\Programs\TestStar II\KEVIN.tcc
DRP Process Data DATAR Time: 34.790363
FORCE Time lvdt
lbf Sec in
151.14726 0.33942905 0.00059562671
200.08537 0.53791255 0.00059562671
250.40202 0.74018729 0.00076795928
300.71866 0.94156998 0.00059562671
350.34604 1.1447368 0.00076795928
400.66269 1.3432202 0.00059562671
450.29007 1.5479481 0.00059562671
500.60669 1.7464316 0.00076795928
550.23407 1.9449152 0.00076795928
600.55078 2.1503119 0.001112624
650.1781 2.3483496 0.00076795928
700.49475 2.5421498 0.0012849566
750.12213 2.7466545 0.0012849566
800.43878 2.9487064 0.0014572891
850.06616 3.1393843 0.0014572891
900.38287 3.342551 0.0018019538
950.01025 3.5412576 0.0016296216
1000.3268 3.7397411 0.0018019538
1051.3328 3.9464762 0.0021466189
1100.2709 4.1451826 0.0023189513
1150.5876 4.3479033 0.0021466189
1200.2148 4.5463867 0.0021466189
1250.5316 4.7450933 0.0026636166
1300.1589 4.9455838 0.0026636166
1350.4756 5.1454053 0.0024912839
1400.103 5.3454499 0.0030082816
1450.4196 5.547502 0.002835949
1500.047 5.7457623 0.002835949
1550.3636 5.9462528 0.003180614
1600.6804 6.1476355 0.0033529459
1650.3076 6.3429971 0.0033529459
1700.6243 6.5446024 0.0036976109
1750.2517 6.744647 0.0035252785
1800.5682 6.9460297 0.0035252785
1850.1957 7.1451826 0.0038699436
1900.5123 7.3465652 0.0038699436
1950.1395 7.5437107 0.0038699436
2000.4562 7.745316 0.0040422762
2050.0837 7.9424615 0.0042146086
2100.4004 8.1489735 0.004386941
2150.0276 8.3458958 0.0042146086
2200.3445 8.5457172 0.004386941
2251.3503 8.7470999 0.0045592738
2300.2886 8.9482594 0.0049039386
2350.6052 9.148304 0.0049039386
2400.2324 9.3503561 0.0052486034
2450.5491 9.5517387 0.0052486034
2500.1765 9.7468767 0.005076271
2550.4932 9.9500437 0.0054209358
2600.1204 10.148527 0.0055932687
2650.4373 10.348795 0.0055932687
2700.0645 10.549731 0.0055932687
2750.3811 10.748661 0.0059379335
2800.0085 10.948706 0.0062825987
2850.3252 11.147635 0.0062825987
2900.6418 11.349687 0.0061102663
2950.269 11.546387 0.0059379335
3000.5859 11.750892 0.0064549311
3050.2131 11.948259 0.0064549311
3100.53 12.149642 0.006799595
3150.1572 12.349687 0.006799595
3200.4739 12.549731 0.0066272635
3250.1011 12.745092 0.006799595
3301.1072 12.953166 0.0073165926
3350.0452 13.148527 0.0073165926
3400.3618 13.353702 0.0073165926
3450.6787 13.555084 0.0076612579
3500.3059 13.749776 0.0076612579
3550.6226 13.953166 0.0078335898
3600.2502 14.150535 0.007488925
3650.5669 14.351025 0.0081782555
3700.1941 14.552407 0.0083505874
3750.5107 14.751114 0.0083505874
3800.1384 14.950044 0.0081782555
3851.1443 15.153211 0.0085229203
3900.0823 15.350356 0.0086952532
3950.3989 15.554638 0.0086952532
4000.7156 15.751783 0.009039918
4050.3428 15.953166 0.0092122508
4100.6597 16.156778 0.0093845828
4150.2871 16.354147 0.0092122508
4200.604 16.555529 0.0095569156
4250.231 16.754013 0.0097292466
4300.5479 16.954058 0.010246244
4350.1748 17.15254 0.010073911
4400.4917 17.351471 0.010246244
4450.8081 17.554861 0.010246244
4500.436 17.754906 0.010246244
4550.063 17.951382 0.010590909
4600.3799 18.157448 0.010935575
4650.0073 18.354593 0.010763242
4700.3237 18.553522 0.010935575
4750.6401 18.755127 0.011107907
4800.2676 18.952719 0.01128024
4850.5845 19.158339 0.011624904
4900.2119 19.359499 0.011624904
4951.2178 19.559544 0.011797237
5000.1558 19.757582 0.012141902
5050.4727 19.961639 0.012314235
5100.0996 20.158115 0.012486567
5150.4165 20.360168 0.012831233
5200.0435 20.559544 0.013003564
5250.3604 20.758026 0.013003564
5300.6772 20.961639 0.013692894
5350.3047 21.158562 0.013520561
5400.6211 21.363514 0.014037559
5450.2485 21.563112 0.013865226
5500.5654 21.760258 0.014554556
5550.1929 21.966991 0.014726889
5601.1987 22.168821 0.015071554
5650.8257 22.367304 0.015243886
5700.4531 22.574709 0.015760884
5750.77 22.769178 0.016450213
5800.397 22.971899 0.016794877
5850.0249 23.170382 0.01765654
5900.3413 23.375111 0.018001206
5950.6582 23.576939 0.018518204
6000.2852 23.777653 0.019035202
6051.291 23.994423 0.020241531
6100.229 24.225466 0.024032842
6150.5459 24.417036 0.026617831
6200.1733 24.603254 0.028168824
6250.4902 24.796831 0.030236812
6300.1172 24.998215 0.031787805
6351.1235 25.206064 0.033855796
6400.0615 25.40477 0.036096118
6450.3779 25.612844 0.037991773
6500.0054 25.820694 0.040059764
6550.3223 26.032782 0.042989418
6600.6387 26.248215 0.045919068
6650.2661 26.467884 0.049365714
6700.5825 26.762264 0.056776013
6649.5771 26.946251 0.0657373
6599.9492 26.967661 0.067977622
6549.6328 26.977251 0.069183953
6496.5596 26.983273 0.070217945
6447.6211 26.987062 0.07073494
6398.6831 26.989517 0.071596608
6346.2983 26.991077 0.071768939
6293.2246 26.992193 0.072630599
6239.4619 26.993084 0.072630599
6189.145 26.993753 0.072630599
6132.625 26.994423 0.073147602
6092.6475 26.994869 0.073147602
6028.5454 26.995539 0.073319934
5978.918 26.995983 0.073664598
5920.3301 26.996429 0.073492266
5819.6968 26.997099 0.074181594
5720.4424 26.997768 0.07469859
5645.312 26.998215 0.074870922
5597.7524 26.998438 0.075215586
5545.3677 26.998661 0.075732581
5488.1582 26.998882 0.075215586
5432.3276 26.999105 0.075904921
5373.0508 26.999329 0.075560257
5297.9199 26.999552 0.075732581
5195.9087 26.999775 0.076077245
5112.5068 26.999998 0.076594248
5024.2803 27.000221 0.076421909
4924.3364 27.000444 0.07676658
4820.9458 27.000668 0.077111244
4709.2842 27.000891 0.077455908
4596.9336 27.001114 0.077628247
4477.0005 27.001337 0.077800572
4349.4858 27.00156 0.0784899
4230.2422 27.001781 0.078834563
4099.9702 27.002005 0.078834563
3955.9131 27.002228 0.079351567
3788.4204 27.002451 0.080040894
3598.8718 27.002674 0.080040894
3440.3396 27.002897 0.080385558
3291.4575 27.00312 0.081247218
3099.8406 27.003344 0.081764221
2839.2969 27.003567 0.081764221
2556.0073 27.00379 0.082453549
2258.2429 27.004013 0.083142884
1973.5748 27.004236 0.083487548
1730.9521 27.004459 0.084176876
1540.7139 27.004681 0.085555524
1404.2386 27.004904 0.086417191
1265.0062 27.005127 0.086589523
1134.0452 27.00535 0.08745119
1043.7509 27.005573 0.088829853
991.36646 27.005796 0.088829853
946.5639 27.007582 0.092448831
860.40521 27.008026 0.09417215
764.5968 27.008249 0.094689153
629.5 27.008472 0.095550813
458.56128 27.008696 0.096929476
295.89377 27.008919 0.097618803
138.74042 27.009142 0.098652795
-43.915905 27.009365 0.10003146
-161.78093 27.009588 0.10106546
-205.89417 27.010035 0.10296111
-114.22136 27.010481 0.10485677
13.293431 27.011595 0.10726942
61.542267 27.011818 0.10830342
172.5146 27.012041 0.10847574
67.056427 27.012487 0.10985441
-25.994909 27.012934 0.11157773
-111.46428 27.013601 0.11485205
-165.91653 27.014048 0.11657538
-96.300362 27.014494 0.11795403
64.299355 27.01494 0.12002202
-3.9382966 27.015833 0.12209001
-63.904713 27.017393 0.12708767
18.118317 27.0194 0.13467029
51.203236 27.020515 0.13794461
-17.723679 27.021408 0.14104658
-101.12524 27.021854 0.14276992
-37.712482 27.022968 0.14707823
18.118317 27.023415 0.14793988
50.513962 27.024084 0.15018021
-14.966603 27.0252 0.15431619
-62.526176 27.025867 0.15655652
23.632469 27.027206 0.16138181
-56.32275 27.030329 0.1724111
36.728584 27.031666 0.17671941
-1.8704891 27.032558 0.17964907
-52.187138 27.983049 3.3092067
0.19731833 27.984386 3.3105855
Test Control Stopped Time: 34.889828
Calendar Time: 11/14/01 10:52:30 AM
Total Counters:
Axial 0