## input
TWSX¦.¦/¦:¦1¦0¦0¦E¦2¦A
Test Control Started Time: 0.0095896516
Calendar Time: 11/14/01 10:55:26 AM
File Name: C:\TS2\twsxKEVIN\1r032098.000
Procedure Name: 1R032098 Default Procedure
Operator: MTS
Teststar Config: C:\WINNT\Profiles\All Users\Start Menu\Programs\TestStar II\KEVIN.tcc
DRP Process Data DATAR Time: 38.989738
FORCE Time lvdt
lbf Sec in
100.14134 0.22123103 -9.3703085e-05
150.45799 0.426851 0.0004232942
200.08537 0.62756461 0.00025096169
250.40202 0.82604814 0.0004232942
300.02939 1.0260926 0.00025096169
350.34604 1.2330507 0.00059562671
400.66269 1.4359945 0.0004232942
450.97934 1.6344781 0.00059562671
500.60669 1.840544 0.00094029179
550.23407 2.0363512 0.0012849566
600.55078 2.2413023 0.0012849566
650.1781 2.4351025 0.0012849566
700.49475 2.6396072 0.001112624
750.12213 2.8349686 0.0014572891
800.43878 3.0336752 0.0016296216
850.75543 3.2368419 0.0014572891
900.38287 3.4371095 0.0016296216
950.01025 3.6333628 0.0018019538
1000.3268 3.8342996 0.0019742863
1050.6436 4.0408115 0.0021466189
1100.2709 4.240633 0.0023189513
1151.2769 4.4409008 0.0021466189
1200.9042 4.6407223 0.0019742863
1251.2208 4.8441119 0.0024912839
1300.1589 5.0432644 0.0026636166
1350.4756 5.2457623 0.002835949
1400.103 5.4433537 0.002835949
1450.4196 5.6462975 0.002835949
1500.7363 5.8421049 0.0030082816
1551.053 6.0450487 0.003180614
1600.6804 6.2421942 0.003180614
1650.3076 6.4449148 0.0036976109
1700.6243 6.6465206 0.0033529459
1750.2517 6.8474574 0.0033529459
1800.5682 7.0504012 0.0035252785
1850.1957 7.2491074 0.0036976109
1900.5123 7.4473681 0.0035252785
1950.1395 7.6489735 0.0040422762
2000.4562 7.8503566 0.0038699436
2050.0837 8.0492859 0.0042146086
2100.4004 8.2506685 0.004386941
2150.0276 8.4480371 0.0042146086
2200.3445 8.6514263 0.0047316062
2250.6611 8.8545933 0.0045592738
2300.2886 9.0532999 0.004386941
2350.6052 9.249999 0.0047316062
2400.2324 9.4533892 0.0049039386
2450.5491 9.6534338 0.005076271
2500.1765 9.8503561 0.0049039386
2550.4932 10.050401 0.005076271
2600.1204 10.253568 0.0052486034
2650.4373 10.454058 0.0054209358
2700.0645 10.652541 0.0054209358
2750.3811 10.858162 0.0057656011
2800.0085 11.05553 0.0057656011
2850.3252 11.254459 0.0057656011
2900.6418 11.458964 0.0059379335
2950.269 11.654995 0.0057656011
3000.5859 11.857716 0.0061102663
3050.2131 12.057983 0.0061102663
3100.53 12.26115 0.0062825987
3150.1572 12.458073 0.0066272635
3200.4739 12.659901 0.0064549311
3250.1011 12.856823 0.0064549311
3300.4177 13.061997 0.006799595
3350.0452 13.258473 0.0069719274
3400.3618 13.463425 0.006799595
3452.0571 13.668153 0.0069719274
3500.3059 13.863514 0.0071442602
3550.6226 14.065343 0.0076612579
3600.2502 14.263826 0.0073165926
3650.5669 14.465654 0.0078335898
3700.1941 14.667483 0.0080059227
3750.5107 14.859945 0.0080059227
3800.1384 15.065343 0.0080059227
3850.4551 15.264941 0.0080059227
3900.0823 15.466101 0.0080059227
3950.3989 15.66793 0.0081782555
4000.0261 15.866636 0.0076612579
4050.3428 16.068018 0.0085229203
4101.3491 16.271408 0.0085229203
4150.2871 16.46833 0.0086952532
4200.604 16.670382 0.0088675851
4250.231 16.867081 0.0088675851
4300.5479 17.07181 0.0092122508
4350.1748 17.269178 0.0093845828
4400.4917 17.470783 0.009039918
4450.1191 17.668821 0.0095569156
4500.436 17.869089 0.0093845828
4550.063 18.071363 0.0095569156
4600.3799 18.269625 0.0097292466
4650.0073 18.47123 0.0095569156
4701.0132 18.668152 0.010073911
4750.6401 18.86998 0.0099015795
4800.2676 19.071587 0.010073911
4850.5845 19.272968 0.010246244
4900.2119 19.47056 0.010246244
4950.5283 19.673504 0.010418577
5000.1558 19.870872 0.010590909
5050.4727 20.070471 0.010935575
5100.0996 20.274084 0.010590909
5150.4165 20.470783 0.010935575
5200.0435 20.673058 0.010935575
5250.3604 20.872656 0.011107907
5300.6772 21.076046 0.011452572
5350.3047 21.277876 0.011797237
5400.6211 21.474798 0.011797237
5450.2485 21.676403 0.011797237
5500.5654 21.87801 0.01196957
5550.8818 22.074932 0.012141902
5600.5093 22.278322 0.012141902
5650.1367 22.473682 0.012314235
5700.4531 22.678856 0.012486567
5750.77 22.878901 0.012141902
5800.397 23.08073 0.0126589
5851.4033 23.279213 0.013175897
5900.3413 23.479258 0.012831233
5950.6582 23.679079 0.013175897
6000.9746 23.876225 0.01334823
6050.6021 24.077831 0.01334823
6100.229 24.27676 0.013692894
6150.5459 24.479704 0.013692894
6200.1733 24.675289 0.014037559
6250.4902 24.882915 0.014209892
6300.1172 25.081621 0.014382224
6350.4341 25.283674 0.014554556
6400.0615 25.482157 0.014726889
6450.3779 25.685547 0.015416219
6500.0054 25.888268 0.015416219
6550.3223 26.085636 0.016277881
6600.6387 26.282112 0.017139543
6650.2661 26.482157 0.016794877
6700.5825 26.68577 0.016967211
6750.2104 26.881132 0.017311875
6801.2163 27.081621 0.01765654
6850.1543 27.283005 0.017311875
6900.4707 27.48171 0.018001206
6950.7876 27.679972 0.018862868
7001.7935 27.883362 0.019207533
7050.0425 28.083183 0.018862868
7100.3589 28.287241 0.019207533
7151.3647 28.488625 0.019379865
7200.3032 28.688446 0.019552199
7251.998 28.89072 0.019896865
7300.2471 29.088758 0.020758526
7350.564 29.29014 0.021103192
7400.1909 29.488625 0.021447858
7450.5078 29.692461 0.021792522
7500.1348 29.892506 0.022481853
7550.4517 30.101692 0.022826515
7600.0786 30.295715 0.024032842
7650.3955 30.495983 0.02454984
7700.0234 30.692684 0.025239171
7750.3394 30.897411 0.025928501
7800.6558 31.097679 0.026962496
7850.2842 31.301069 0.027479494
7900.6006 31.507359 0.028513489
7950.9175 31.714315 0.029547485
8000.5444 31.930864 0.031098474
8050.1719 32.136261 0.033511128
8100.4883 32.353252 0.036096118
8150.1157 32.560879 0.039198101
8201.1221 32.770962 0.042127755
8250.0596 32.975689 0.045746736
8301.7549 33.17551 0.04902105
8350.6924 33.391834 0.0529847
8400.3213 33.62154 0.057810009
8349.3145 34.092548 0.085383199
8298.998 34.149864 0.093655162
8247.9922 34.169712 0.097446479
8198.3643 34.184875 0.10003146
8149.4268 34.19759 0.10365044
8099.7988 34.208515 0.10658009
8049.4824 34.219444 0.11002675
7998.4771 34.230373 0.11364572
7949.5386 34.235725 0.11588604
7897.1543 34.2384 0.11709237
7846.1479 34.239517 0.1172647
7795.1426 34.240631 0.11829869
7748.9609 34.24197 0.11847103
7699.334 34.243977 0.11967736
7646.9497 34.245537 0.12053902
7598.7007 34.247097 0.12157302
7545.627 34.248657 0.12260702
7494.6206 34.249996 0.12329634
7444.9937 34.251114 0.124158
7398.812 34.252003 0.12467501
7349.1851 34.252895 0.125192
7297.4902 34.253788 0.12605366
7240.9697 34.254681 0.12674299
7190.6528 34.255573 0.12794931
7147.9185 34.256241 0.12812166
7083.8164 34.257133 0.12915565
7035.5679 34.25758 0.1295003
6992.144 34.258026 0.13018964
6937.6914 34.258472 0.13053431
6866.6968 34.258919 0.1310513
6799.1484 34.259365 0.13174063
6722.6392 34.259811 0.13208529
6632.3452 34.260254 0.1331193
6589.6104 34.260479 0.1331193
6548.9438 34.2607 0.13346396
6480.0166 34.261147 0.13432562
6433.8354 34.261372 0.13449796
6380.0728 34.261593 0.13449796
6313.2134 34.261818 0.13501495
6244.2866 34.262039 0.13553195
6182.9419 34.262264 0.13553195
6122.2861 34.262486 0.13604894
6021.6528 34.262932 0.13673827
5918.2622 34.263378 0.13759995
5822.4541 34.263824 0.13828927
5729.4028 34.264492 0.13966793
5693.5605 34.264717 0.14001259
5626.7017 34.265163 0.14052959
5586.7241 34.26561 0.14087425
5535.7178 34.266056 0.14225291
5473.6836 34.266277 0.14259759
5394.4175 34.266499 0.14294225
5322.7339 34.266724 0.14363158
5221.4111 34.26717 0.14466557
5101.4785 34.267616 0.14569956
5022.2124 34.267838 0.14604422
4919.5117 34.268063 0.14656122
4776.1431 34.268284 0.14725055
4587.9731 34.268509 0.14776756
4417.7231 34.26873 0.14811222
4259.1914 34.268955 0.14897388
4102.7275 34.269176 0.14983554
3929.0315 34.269398 0.15018021
3647.8098 34.269623 0.15121421
3207.3665 34.269844 0.15190354
2731.0815 34.270069 0.15259287
2218.2654 34.27029 0.15362686
1682.7032 34.270515 0.15483318
1178.8475 34.270737 0.15586719
525.42041 34.270962 0.15707351
-48.740791 34.271183 0.15827984
-440.24567 34.271408 0.16017549
-687.00403 34.271629 0.16172649
-620.1449 34.271854 0.16293281
-455.40958 34.272076 0.1644838
-259.65717 34.272297 0.16569012
-72.175941 34.272522 0.16620712
-110.77502 34.272743 0.16689645
-36.333946 34.27319 0.16741346
7.7792783 34.273415 0.16724113
167.68973 34.273636 0.16689645
221.45271 34.273861 0.16724113
138.05115 34.274082 0.16706879
60.853001 34.274529 0.16844745
-69.418869 34.274754 0.16948146
-119.04623 34.274975 0.1703431
-176.94484 34.275642 0.17413443
-268.61768 34.275867 0.17568541
-184.52681 34.276314 0.17792574
-70.797401 34.276535 0.17844273
91.180847 34.27676 0.17913206
0.19731833 34.277428 0.18016607
-160.40239 34.277653 0.1803384
-32.887604 34.278095 0.18137239
81.531082 34.27832 0.18171705
179.4073 34.278767 0.18344037
140.80823 34.279213 0.18585303
33.971508 34.279434 0.18705936
-19.102219 34.279659 0.18792103
-88.029129 34.279881 0.18929967
-180.39119 34.280106 0.18981668
-312.04163 34.280552 0.19136766
-156.26677 34.280994 0.19309099
-66.661797 34.281219 0.19343565
27.078814 34.281441 0.19395266
119.44089 34.281666 0.19464199
212.49223 34.28278 0.19774397
96.694992 34.283226 0.1994673
-39.780293 34.283451 0.20067362
-176.25558 34.283672 0.20136295
-277.57816 34.284119 0.20394795
-247.93959 34.28434 0.20515426
-149.37408 34.284565 0.20636058
-79.068626 34.284786 0.20704992
-42.537369 34.285011 0.2068776
30.52516 34.285233 0.20739459
115.30527 34.285458 0.20773925
160.79704 34.285679 0.20825626
84.977425 34.286125 0.20894559
-11.520257 34.286572 0.21101357
-75.622292 34.28791 0.21704522
2.2651248 34.289024 0.22049186
66.367165 34.289249 0.22100885
-17.03441 34.29081 0.2254895
-84.582787 34.29237 0.23238279
-44.605175 34.293262 0.23479545
25.011005 34.293484 0.23548479
109.10184 34.29393 0.23634644
44.310547 34.294376 0.23841442
-14.966603 34.295494 0.24203341
-61.147633 34.295937 0.24444608
-103.88233 34.296829 0.24720338
1.5758566 34.297501 0.24944371
82.220352 34.297722 0.24961604
-16.34514 34.298836 0.2530627
-65.283249 34.299061 0.2546137
9.1578178 34.301514 0.26340264
-52.876408 34.303299 0.26926196
2.2651248 34.303967 0.27150226
-61.147633 34.30508 0.27546591
3.6436648 34.305973 0.2780509
56.028118 34.306644 0.27994654
-32.887604 34.307312 0.28253156
6.4007416 34.309765 0.2913205
-53.565674 34.311325 0.29631814
5.0222015 34.312664 0.30166045
-50.808598 34.316231 0.31337908
1.5758566 34.318687 0.32182336
-58.39056 34.320023 0.32630402
0.88658828 34.321587 0.33147398
-50.119331 35.226357 3.3090343
6.4007416 35.227917 3.3105855
Test Control Stopped Time: 39.208961
Calendar Time: 11/14/01 10:56:05 AM
Total Counters:
Axial 0