## input
TWSX¦.¦/¦:¦1¦0¦0¦E¦2¦A
Test Control Started Time: 0.010258697
Calendar Time: 11/14/01 10:59:05 AM
File Name: C:\TS2\twsxKEVIN\1r032098.000
Procedure Name: 1R032098 Default Procedure
Operator: MTS
Teststar Config: C:\WINNT\Profiles\All Users\Start Menu\Programs\TestStar II\KEVIN.tcc
DRP Process Data DATAR Time: 38.876671
FORCE Time lvdt
lbf Sec in
250.40202 0.22368419 -9.3703085e-05
300.02939 0.4252899 7.8629149e-05
350.34604 0.62399638 0.0004232942
401.35193 0.83073145 0.00025096169
450.29007 1.0323371 0.00059562671
500.60669 1.2317127 0.00076795928
550.23407 1.4324263 0.00059562671
600.55078 1.6400534 0.00076795928
650.1781 1.8314004 0.001112624
700.49475 2.0361283 0.00076795928
750.12213 2.2294824 0.001112624
800.43878 2.4375556 0.001112624
850.75543 2.636708 0.0012849566
900.38287 2.8363066 0.0014572891
950.01025 3.0379124 0.0014572891
1000.3268 3.2397411 0.0016296216
1050.6436 3.4426849 0.0019742863
1100.2709 3.6447365 0.0018019538
1150.5876 3.8461194 0.0019742863
1200.9042 4.0421495 0.0019742863
1250.5316 4.2408562 0.0024912839
1300.1589 4.4435768 0.0021466189
1350.4756 4.6456285 0.0024912839
1401.4814 4.8472342 0.0021466189
1450.4196 5.0468326 0.0026636166
1500.047 5.2504458 0.002835949
1550.3636 5.4518285 0.0026636166
1602.0588 5.6554413 0.0030082816
1650.3076 5.8490181 0.0030082816
1700.6243 6.0575376 0.0030082816
1750.2517 6.2526755 0.003180614
1800.5682 6.4574037 0.003180614
1850.1957 6.6547723 0.0036976109
1900.5123 6.8574929 0.0033529459
1950.1395 7.0590987 0.0036976109
2000.4562 7.259366 0.0033529459
2050.0837 7.4567347 0.0038699436
2100.4004 7.6614623 0.0040422762
2150.0276 7.8623991 0.0040422762
2201.0337 8.0615511 0.0042146086
2250.6611 8.2633801 0.0042146086
2300.2886 8.4600792 0.0045592738
2350.6052 8.6665916 0.004386941
2400.2324 8.8670826 0.004386941
2450.5491 9.0666809 0.0049039386
2500.8657 9.2669487 0.0047316062
2550.4932 9.4672165 0.0049039386
2600.1204 9.6674833 0.005076271
2650.4373 9.8704271 0.0052486034
2700.0645 10.066011 0.0052486034
2750.3811 10.273862 0.0054209358
2800.0085 10.473907 0.0057656011
2850.3252 10.671275 0.0054209358
2900.6418 10.869535 0.0055932687
2950.269 11.073371 0.0057656011
3000.5859 11.273192 0.0057656011
3050.2131 11.475914 0.0057656011
3100.53 11.678188 0.0059379335
3150.1572 11.879571 0.0062825987
3200.4739 12.074709 0.0062825987
3250.1011 12.275423 0.0062825987
3300.4177 12.476806 0.0064549311
3350.0452 12.680418 0.006799595
3401.0513 12.882024 0.0066272635
3450.6787 13.08363 0.0069719274
3500.9954 13.28189 0.0071442602
3550.6226 13.483719 0.006799595
3600.2502 13.686886 0.0073165926
3650.5669 13.883808 0.0073165926
3700.1941 14.08363 0.0076612579
3750.5107 14.287243 0.0076612579
3800.1384 14.484388 0.0078335898
3850.4551 14.689339 0.0078335898
3900.0823 14.8847 0.0078335898
3950.3989 15.089428 0.0081782555
4000.0261 15.285012 0.0078335898
4050.3428 15.491078 0.0081782555
4100.6597 15.694245 0.0085229203
4150.2871 15.88983 0.0086952532
4200.604 16.091434 0.0086952532
4250.231 16.293486 0.0088675851
4300.5479 16.493309 0.009039918
4350.8643 16.691792 0.0092122508
4400.4917 16.89362 0.0092122508
4450.1191 17.095003 0.0092122508
4500.436 17.297054 0.0095569156
4550.063 17.492416 0.0095569156
4600.3799 17.69692 0.0097292466
4650.0073 17.895405 0.0097292466
4700.3237 18.097902 0.0097292466
4751.3296 18.29594 0.010246244
4800.2676 18.494646 0.010418577
4850.5845 18.69982 0.010246244
4900.2119 18.902987 0.010418577
4950.5283 19.099463 0.010418577
5000.1558 19.29973 0.010590909
5050.4727 19.499775 0.010935575
5100.7896 19.698483 0.010763242
5150.4165 19.903433 0.01128024
5200.0435 20.097456 0.011107907
5250.3604 20.3004 0.01128024
5300.6772 20.50535 0.011624904
5350.3047 20.705172 0.011797237
5401.3105 20.908339 0.011452572
5450.938 21.105261 0.01196957
5500.5654 21.307314 0.012314235
5550.1929 21.504236 0.012141902
5601.1987 21.704281 0.012314235
5650.1367 21.904993 0.012486567
5700.4531 22.104816 0.012831233
5750.0806 22.30932 0.013175897
5800.397 22.509365 0.013175897
5850.0249 22.709856 0.013175897
5900.3413 22.912577 0.01334823
5950.6582 23.114628 0.013520561
6000.2852 23.31155 0.013520561
6050.6021 23.511595 0.014037559
6100.229 23.711863 0.014037559
6150.5459 23.911684 0.014554556
6200.1733 24.112398 0.014554556
6250.4902 24.315342 0.015071554
6300.1172 24.511148 0.015243886
6351.1235 24.716991 0.015416219
6400.7505 24.918598 0.015760884
6450.3779 25.117304 0.015933217
6500.0054 25.316011 0.016105549
6551.0112 25.522745 0.016450213
6602.0176 25.728588 0.016622545
6650.2661 25.924843 0.017139543
6700.5825 26.117973 0.017311875
6750.2104 26.321363 0.01765654
6800.5269 26.518286 0.018001206
6850.1543 26.723013 0.01834587
6900.4707 26.926403 0.018862868
6950.0981 27.126448 0.019207533
7000.4146 27.331398 0.019379865
7050.0425 27.528099 0.020241531
7100.3589 27.733049 0.020413863
7150.6758 27.934877 0.02093086
7200.3032 28.134699 0.021275524
7251.3086 28.336529 0.022137187
7300.2471 28.539696 0.022826515
7350.564 28.741524 0.023515845
7400.1909 28.941345 0.024377508
7450.5078 29.14362 0.025411503
7500.1348 29.343218 0.026100833
7550.4517 29.54817 0.026790163
7600.7681 29.743753 0.027651826
7650.3955 29.94692 0.028685821
7700.0234 30.142282 0.029030487
7750.3394 30.352139 0.030236812
7800.6558 30.55196 0.031270806
7850.9727 30.75535 0.032304801
7900.6006 30.966322 0.033511128
7950.228 31.250891 0.036957778
8001.2339 31.410347 0.040059764
8050.1719 31.590096 0.042472418
8100.4883 31.794155 0.044712741
8150.1157 32.00602 0.047642395
8200.4326 32.254456 0.051606037
8250.0596 32.516945 0.05849934
8199.7432 32.805752 0.070045613
8147.3584 32.813332 0.071424276
8099.7988 32.818016 0.071768939
8046.7251 32.821362 0.072113603
7999.855 32.823593 0.072802931
7948.8491 32.825375 0.073147602
7896.4648 32.826939 0.073492266
7845.4585 32.828274 0.074181594
7798.5884 32.829391 0.074353926
7745.5146 32.830505 0.07469859
7694.5093 32.831398 0.075043254
7640.0566 32.832291 0.075732581
7590.4292 32.832958 0.075904921
7538.0449 32.83363 0.075904921
7495.9995 32.834072 0.076421909
7434.6543 32.834743 0.076594248
7384.3379 32.83519 0.076594248
7333.3315 32.835636 0.076938912
7282.3262 32.836082 0.077283576
7225.1167 32.836529 0.078145236
7195.4775 32.83675 0.077628247
7121.7266 32.837196 0.078145236
7038.3247 32.837643 0.0784899
6995.5898 32.837864 0.078834563
6921.8384 32.83831 0.079006903
6843.9507 32.838757 0.079006903
6797.77 32.838982 0.079868555
6745.3853 32.839203 0.079868555
6699.2041 32.839428 0.080040894
6612.3564 32.83987 0.080385558
6515.8589 32.840317 0.081074893
6426.2539 32.840763 0.081247218
6384.2085 32.840988 0.082108885
6315.2813 32.841434 0.082108885
6227.0547 32.841881 0.082798213
6177.4277 32.842102 0.082798213
6129.8682 32.842327 0.083315209
6080.2407 32.842548 0.083832212
6024.4097 32.84277 0.083832212
5891.3809 32.843216 0.084866203
5814.8721 32.843441 0.08521086
5730.0918 32.843662 0.085383199
5638.4189 32.843887 0.085727863
5547.4355 32.844109 0.086244859
5452.3164 32.844334 0.086589523
5344.7905 32.844555 0.086934187
5226.9253 32.84478 0.087623514
5101.4785 32.845001 0.088140517
4964.314 32.845226 0.088485181
4809.228 32.845448 0.089002177
4637.6001 32.845669 0.08951918
4449.4297 32.845894 0.090036169
4231.6206 32.846115 0.090553172
3556.1367 32.84634 0.091070168
2501.5549 32.846561 0.091931835
1934.9756 32.846786 0.092793494
1438.7021 32.847008 0.093827486
1221.5823 32.847233 0.095206149
1074.7679 32.847679 0.097963467
716.34796 32.848125 0.10054845
424.09784 32.848347 0.10141012
544.71991 32.848568 0.10227178
650.1781 32.848793 0.10261644
963.79565 32.849014 0.10278878
1006.5303 32.849239 0.10313345
684.6416 32.849461 0.10278878
857.64807 32.849686 0.10313345
726.68701 32.850132 0.10313345
901.07214 32.850353 0.10416744
1126.4631 32.850578 0.10468443
1087.1748 32.8508 0.10571843
753.56848 32.851025 0.10658009
348.27823 32.851246 0.10778642
295.2045 32.851467 0.10916508
366.19922 32.851913 0.11123307
636.39276 32.852139 0.11261173
481.30716 32.852806 0.11554138
135.98334 32.853031 0.11588604
233.85954 32.853252 0.11605838
493.71402 32.853477 0.11657538
568.8443 32.854145 0.11743704
651.55664 32.85437 0.11829869
754.94702 32.855038 0.12036669
519.90625 32.855484 0.12260702
263.49811 32.855705 0.12346867
14.671971 32.85593 0.12501967
159.41849 32.857044 0.12967265
51.892506 32.857269 0.13036197
-136.96724 32.857491 0.13087897
89.802307 32.857937 0.13139597
293.13669 32.858158 0.13225763
145.63312 32.859051 0.13501495
22.253933 32.859276 0.13587661
-58.39056 32.859497 0.13673827
-104.57159 32.859722 0.13811693
-196.93364 32.860168 0.14018492
-297.56696 32.86039 0.14156358
-162.4702 32.860611 0.14225291
-4.6275659 32.860836 0.14311458
50.513962 32.861504 0.1448379
-54.254944 32.86195 0.14518256
-106.6394 32.862175 0.14621656
20.186125 32.862396 0.14690588
111.85893 32.862621 0.14725055
-3.9382966 32.863289 0.14983554
-113.53209 32.863735 0.15207586
-194.86584 32.863956 0.15310986
-138.34578 32.864182 0.15362686
-21.170025 32.864403 0.15431619
-50.119331 32.864849 0.15638418
33.971508 32.865295 0.15793517
-41.158829 32.865742 0.15948616
123.5765 32.867081 0.16310515
196.63902 32.867302 0.16379447
136.67262 32.867527 0.1644838
24.321737 32.867748 0.16534548
-54.94421 32.867973 0.16672413
-161.78093 32.86842 0.16827512
-71.486671 32.868866 0.16999845
18.807585 32.869087 0.17051543
52.581772 32.870647 0.17534074
-119.73552 32.872208 0.18137239
-176.25558 32.872433 0.18206172
-130.76381 32.872654 0.18326804
-57.701294 32.8731 0.1846467
34.660774 32.873325 0.1856807
111.85893 32.873547 0.1861977
16.050508 32.873993 0.1872317
-64.593987 32.876671 0.19688231
20.186125 32.877785 0.20050129
56.028118 32.878006 0.20101829
-1.1812199 32.878452 0.20205228
-67.351059 32.878677 0.20274162
16.050508 32.879345 0.20515426
-72.865204 32.880463 0.20963491
18.807585 32.881798 0.21428789
56.717384 32.882023 0.21514955
-41.158829 32.883137 0.21859619
0.88658828 32.883808 0.22083652
-85.272057 32.884922 0.22480015
-12.898795 32.88559 0.22686815
54.649578 32.886482 0.22997014
-39.780293 32.886929 0.23203814
18.118317 32.888268 0.23651877
-54.254944 32.889381 0.2403101
15.361239 32.890274 0.24306741
-58.39056 32.893394 0.25375202
2.2651248 32.894287 0.25702634
-57.701294 32.899864 0.27563825
5.7114716 32.901203 0.28063589
-55.633484 33.82114 3.3095512
2.9543948 33.822475 3.3105855
Test Control Stopped on Interlock Time: 39.110836
Calendar Time: 11/14/01 10:59:44 AM
Total Counters:
Axial 0
Reason: Program Interlock Tripped.