## input
TWSX¦.¦/¦:¦1¦0¦0¦E¦2¦A
Test Control Started Time: 0.011819803
Calendar Time: 11/14/01 11:02:52 AM
File Name: C:\TS2\twsxKEVIN\1r032098.000
Procedure Name: 1R032098 Default Procedure
Operator: MTS
Teststar Config: C:\WINNT\Profiles\All Users\Start Menu\Programs\TestStar II\KEVIN.tcc
DRP Process Data DATAR Time: 56.347675
FORCE Time lvdt
lbf Sec in
200.77464 0.43487954 7.8629149e-05
250.40202 0.63648522 0.00025096169
300.02939 0.83875996 0.00059562671
350.34604 1.0441569 0.00059562671
400.66269 1.2457626 0.0004232942
450.29007 1.443354 0.00076795928
500.60669 1.6465209 0.0004232942
550.23407 1.8436663 0.00076795928
600.55078 2.045049 0.00076795928
650.1781 2.2466545 0.00076795928
700.49475 2.4473681 0.0012849566
750.8114 2.6469667 0.001112624
800.43878 2.8474574 0.0012849566
850.75543 3.0472791 0.0014572891
901.07214 3.2491078 0.0016296216
950.01025 3.4400086 0.0016296216
1000.3268 3.6460748 0.0014572891
1050.6436 3.8429971 0.0019742863
1100.2709 4.0479479 0.0018019538
1150.5876 4.2495537 0.0018019538
1200.2148 4.4480371 0.0019742863
1250.5316 4.6534343 0.0019742863
1300.1589 4.8467884 0.0023189513
1350.4756 5.0470557 0.0024912839
1400.103 5.2488847 0.0024912839
1450.4196 5.4502673 0.0026636166
1500.047 5.6503119 0.0026636166
1550.3636 5.8523636 0.002835949
1600.6804 6.0506239 0.002835949
1650.3076 6.2526755 0.002835949
1701.3136 6.4558425 0.0033529459
1750.2517 6.6527648 0.003180614
1800.5682 6.8532557 0.003180614
1850.1957 7.0497317 0.0036976109
1900.5123 7.2531219 0.0033529459
1950.1395 7.4516053 0.0035252785
2000.4562 7.656333 0.0035252785
2050.0837 7.8550396 0.0036976109
2100.4004 8.0535231 0.0038699436
2150.0276 8.2584734 0.0038699436
2200.3445 8.4565115 0.0040422762
2250.6611 8.6587858 0.0040422762
2300.2886 8.8539248 0.0042146086
2350.6052 9.0575371 0.004386941
2400.9216 9.2586966 0.0045592738
2450.5491 9.4574032 0.004386941
2500.1765 9.6545486 0.0045592738
2550.4932 9.8623991 0.0045592738
2600.1204 10.059545 0.0049039386
2650.4373 10.261373 0.0045592738
2700.7539 10.458296 0.005076271
2750.3811 10.656779 0.0052486034
2800.0085 10.859945 0.0052486034
2850.3252 11.063559 0.0054209358
2900.6418 11.26338 0.0052486034
2950.269 11.463871 0.0054209358
3000.5859 11.663692 0.0055932687
3050.9026 11.866413 0.0057656011
3100.53 12.066681 0.0055932687
3150.1572 12.265833 0.0057656011
3201.1633 12.459634 0.0061102663
3250.1011 12.662578 0.0059379335
3301.1072 12.864406 0.0061102663
3350.0452 13.066235 0.0061102663
3400.3618 13.266056 0.0059379335
3450.6787 13.467885 0.006799595
3500.3059 13.667706 0.006799595
3550.6226 13.872881 0.006799595
3600.2502 14.07181 0.006799595
3651.2561 14.266949 0.0069719274
3700.1941 14.466993 0.0069719274
3750.5107 14.671497 0.0071442602
3800.1384 14.868643 0.007488925
3850.4551 15.073148 0.0073165926
3900.0823 15.273416 0.007488925
3950.3989 15.473907 0.0078335898
4000.0261 15.670829 0.0078335898
4051.0322 15.878456 0.0076612579
4100.6597 16.071363 0.0078335898
4150.2871 16.272747 0.0081782555
4200.604 16.469891 0.0080059227
4250.9204 16.67618 0.0081782555
4300.5479 16.875778 0.0080059227
4350.1748 17.076269 0.0085229203
4400.4917 17.278099 0.0085229203
4450.8081 17.477921 0.0080059227
4500.436 17.678188 0.0088675851
4550.063 17.876671 0.0086952532
4600.3799 18.075155 0.0086952532
4650.0073 18.278545 0.0088675851
4701.0132 18.473906 0.0092122508
4752.0186 18.680418 0.009039918
4800.2676 18.879124 0.0092122508
4850.5845 19.080507 0.0095569156
4900.2119 19.281221 0.0099015795
4950.5283 19.482603 0.0097292466
5000.1558 19.676403 0.0099015795
5050.4727 19.881355 0.0099015795
5100.0996 20.079615 0.0097292466
5150.4165 20.282558 0.010073911
5200.0435 20.481266 0.010246244
5250.3604 20.683317 0.010073911
5300.6772 20.8818 0.010418577
5350.3047 21.080507 0.010246244
5400.6211 21.282112 0.010590909
5450.2485 21.48238 0.010763242
5500.5654 21.679079 0.010935575
5550.1929 21.885592 0.010763242
5601.1987 22.085413 0.010935575
5650.1367 22.281221 0.011107907
5700.4531 22.482826 0.011107907
5750.0806 22.685993 0.01128024
5800.397 22.886261 0.011624904
5850.7139 23.084743 0.011624904
5900.3413 23.286573 0.011452572
5950.6582 23.491524 0.01196957
6000.2852 23.683764 0.01196957
6050.6021 23.88693 0.011797237
6100.229 24.088535 0.012141902
6151.2354 24.288803 0.012314235
6200.1733 24.489964 0.012486567
6251.1792 24.690676 0.012314235
6300.8066 24.888937 0.0126589
6351.1235 25.090765 0.01334823
6400.0615 25.287464 0.013003564
6450.3779 25.489517 0.013175897
6500.0054 25.68644 0.013175897
6550.3223 25.885368 0.013520561
6600.6387 26.091434 0.01334823
6650.2661 26.289919 0.013520561
6700.5825 26.491524 0.013520561
6750.8994 26.690006 0.013692894
6800.5269 26.888714 0.013692894
6850.1543 27.089874 0.013865226
6900.4707 27.288803 0.014037559
6950.0981 27.49197 0.014382224
7001.104 27.692461 0.014382224
7050.0425 27.89072 0.014382224
7100.3589 28.097233 0.014554556
7151.3647 28.297277 0.014726889
7200.3032 28.491524 0.014726889
7251.3086 28.691345 0.014899221
7300.2471 28.892506 0.015243886
7350.564 29.09478 0.015071554
7400.1909 29.291925 0.015243886
7450.5078 29.496429 0.015416219
7500.1348 29.693129 0.015588552
7550.4517 29.898527 0.015760884
7600.0786 30.093887 0.015588552
7650.3955 30.291925 0.015933217
7700.0234 30.493977 0.015933217
7750.3394 30.697144 0.016450213
7801.3457 30.899195 0.016450213
7850.2842 31.096117 0.016450213
7900.6006 31.299284 0.016794877
7950.9175 31.497768 0.016622545
8000.5444 31.692905 0.017139543
8050.1719 31.898081 0.017311875
8100.4883 32.096786 0.017139543
8150.1157 32.296829 0.01765654
8200.4326 32.499996 0.01765654
8250.0596 32.698257 0.01765654
8300.376 32.900311 0.018001206
8350.0039 33.100132 0.018001206
8401.0098 33.30196 0.018690536
8450.6377 33.503567 0.018518204
8500.2646 33.699371 0.019035202
8550.5811 33.903877 0.019035202
8600.209 34.102806 0.019207533
8650.5254 34.302406 0.019896865
8700.1523 34.502895 0.020241531
8750.4688 34.705616 0.020069197
8800.0967 34.906555 0.020586194
8850.4131 35.106152 0.020758526
8900.041 35.306419 0.021275524
8950.3574 35.506466 0.02162019
9000.6738 35.708069 0.02162019
9050.3018 35.909901 0.022309519
9100.6182 36.108383 0.022654183
9150.2451 36.31155 0.022998847
9200.5625 36.513153 0.023343513
9250.1895 36.7132 0.023688179
9300.5059 36.914806 0.024722174
9350.1328 37.113956 0.024722174
9400.4502 37.317123 0.025583835
9450.0771 37.518509 0.025928501
9500.3936 37.721897 0.026617831
9550.0215 37.925064 0.027651826
9600.3389 38.125107 0.027996492
9650.6553 38.329838 0.028685821
9700.2822 38.532112 0.029375151
9751.2881 38.736614 0.030581476
9800.2266 38.93644 0.031615473
9850.543 39.138268 0.033166464
9900.1699 39.338535 0.033855796
9950.4863 39.541477 0.035234455
10000.114 39.73996 0.036440779
10050.431 39.942238 0.037819441
10100.059 40.144958 0.039370432
10151.063 40.351467 0.040404428
10200.002 40.550175 0.041783087
10251.009 40.758247 0.043506414
10300.636 40.959854 0.045057405
10350.952 41.161236 0.0466084
10400.58 41.361282 0.048504051
10450.207 41.56155 0.050055046
10501.213 41.772743 0.052295368
10550.15 41.960075 0.054018695
10600.468 42.160568 0.055742018
10650.784 42.357712 0.057810009
10701.101 42.55798 0.059361
10750.039 42.7607 0.061084326
10800.355 42.9632 0.063152313
10850.673 43.16436 0.064530976
10900.3 43.361057 0.066426627
10950.616 43.567795 0.068494618
11000.244 43.775642 0.070562609
11051.25 43.983715 0.072802931
11100.188 44.198032 0.076077245
11150.504 44.429077 0.079523891
11099.499 44.770515 0.090725504
11049.871 44.778988 0.091759495
10996.797 44.784786 0.092448831
10948.549 44.788357 0.093310498
10897.543 44.79081 0.093482822
10849.983 44.79237 0.09417215
10797.599 44.793709 0.094861485
10742.457 44.794823 0.094689153
10699.723 44.79549 0.094689153
10632.863 44.796383 0.095033817
10593.575 44.796829 0.095378488
10549.462 44.797276 0.095206149
10499.146 44.797722 0.095895477
10443.314 44.798168 0.095723152
10383.348 44.798615 0.096067816
10347.506 44.798836 0.09624014
10272.375 44.799282 0.096757144
10188.974 44.799728 0.096584812
10140.035 44.799953 0.096757144
10086.273 44.800175 0.096929476
10020.104 44.8004 0.097101808
9885.0059 44.800846 0.097618803
9818.1465 44.801067 0.097618803
9682.3613 44.801514 0.098135807
9607.9199 44.801735 0.098135807
9527.9648 44.80196 0.098652795
9449.3887 44.802181 0.098652795
9379.082 44.802406 0.099169798
9318.4268 44.802628 0.099169798
9199.1836 44.803074 0.099686794
9137.1494 44.803299 0.099859118
9073.0469 44.80352 0.099859118
8965.5215 44.803967 0.10072079
8872.4697 44.804413 0.10089312
8778.04 44.804859 0.10175478
8726.3447 44.80508 0.10158245
8668.4463 44.805305 0.10209945
8538.1738 44.805752 0.10296111
8466.4912 44.805973 0.10296111
8389.9814 44.806198 0.10347811
8306.5801 44.806419 0.10416744
8219.043 44.806644 0.10416744
8134.2622 44.806866 0.10468443
8046.7251 44.807087 0.10537376
7961.2563 44.807312 0.10571843
7888.1934 44.807533 0.10606309
7816.5093 44.807758 0.10675243
7744.1362 44.80798 0.10709709
7672.4521 44.808205 0.10726942
7537.3555 44.808651 0.10847574
7478.0781 44.808872 0.10882042
7423.626 44.809097 0.10933741
7320.2358 44.809544 0.11054374
7194.0996 44.809986 0.11106074
7123.7939 44.810211 0.1114054
6970.7764 44.810658 0.11278407
6879.793 44.810879 0.11330106
6772.2666 44.811104 0.11381806
6648.8877 44.811325 0.11450738
6523.4404 44.81155 0.11519671
6391.1006 44.811771 0.11571372
6256.0044 44.811996 0.11674771
6128.4893 44.812218 0.1172647
5998.9067 44.812443 0.11760937
5839.686 44.812664 0.11898803
5654.2725 44.812885 0.11967736
5453.0059 44.81311 0.12019436
5253.1177 44.813332 0.12122835
5067.7046 44.813557 0.12209001
4871.2622 44.813778 0.12277934
4656.2104 44.814003 0.12364101
4372.9209 44.814224 0.12467501
3926.2744 44.814449 0.12588133
3030.9136 44.814671 0.12657066
690.84497 44.814896 0.127777
-500.2121 44.815117 0.1295003
-981.32196 44.815342 0.13087897
-1196.3739 44.815563 0.13380863
-922.04474 44.815784 0.13656594
-640.823 44.81601 0.13915093
-262.41425 44.816231 0.14070192
-405.78223 44.816456 0.14259759
-977.87555 44.816677 0.14380391
-586.37079 44.816902 0.14414857
-97.678902 44.817123 0.14414857
357.23871 44.817348 0.14380391
902.45068 44.81757 0.14294225
546.78772 44.817795 0.14225291
-64.593987 44.818462 0.14139126
-250.0074 44.818684 0.14173593
133.91554 44.818909 0.14294225
317.26111 44.81913 0.14414857
53.960308 44.819355 0.14673355
-633.9303 44.819576 0.14828455
-474.70911 44.820023 0.15207586
-617.38788 44.820248 0.1532822
35.350044 44.820469 0.15466085
724.6192 44.820694 0.15586719
260.74103 44.82114 0.15672883
-437.48859 44.821362 0.15655652
-691.82892 44.821583 0.15621184
-448.51691 44.821808 0.15586719
-254.14302 44.822029 0.15603951
93.248657 44.822254 0.15638418
427.54416 44.822475 0.15586719
307.61133 44.822922 0.15759051
-114.91064 44.823147 0.15862449
0.19731833 44.823368 0.16017549
395.14853 44.823593 0.16172649
191.12486 44.823814 0.16344979
-114.91064 44.824039 0.1644838
-195.55511 44.824261 0.16586247
-380.27927 44.824482 0.16758578
-568.44971 44.824707 0.16879213
-182.459 44.825153 0.16999845
216.62782 44.825375 0.1703431
86.355965 44.8256 0.17051543
-133.52089 44.825821 0.17017078
11.225625 44.826267 0.1703431
262.80884 44.826492 0.1703431
426.85492 44.826714 0.17068778
617.0932 44.826939 0.17154944
740.47241 44.82716 0.1724111
308.98987 44.827385 0.17344509
-358.9119 44.827606 0.17585774
-566.3819 44.827827 0.17758107
-497.45502 44.828053 0.1782704
-431.97446 44.828274 0.17982139
-396.82172 44.828499 0.18102773
-200.38 44.82872 0.18171705
47.756889 44.828945 0.18240638
-38.401756 44.829166 0.18344037
-127.31747 44.829391 0.18326804
76.706192 44.829613 0.18309572
298.65085 44.829838 0.18344037
224.89903 44.830284 0.18378505
107.03403 44.830505 0.18430205
159.41849 44.830727 0.18516371
-25.305641 44.831173 0.18671469
15.361239 44.831398 0.18826568
76.016922 44.831619 0.19016133
-104.57159 44.831844 0.19102301
-489.87308 44.832066 0.19222933
-587.06 44.832291 0.19360799
-302.39185 44.832512 0.19446966
-74.243744 44.832737 0.19550364
36.728584 44.832958 0.19636531
272.45862 44.833183 0.19670998
397.90561 44.833405 0.19722697
219.3849 44.833626 0.19722697
-57.012016 44.833851 0.19774397
-157.64531 44.834072 0.19808865
-52.187138 44.834297 0.1979163
91.180847 44.83519 0.20101829
23.632469 44.835636 0.20343095
76.706192 44.836082 0.20567125
47.756889 44.836304 0.20722225
-205.89417 44.836525 0.20808391
-298.25623 44.83675 0.20894559
-152.82042 44.836971 0.20929024
-50.119331 44.837196 0.21015191
22.253933 44.837643 0.21084124
151.83653 44.837864 0.21135823
93.248657 44.838089 0.21135823
-99.746712 44.83831 0.21153057
21.564661 44.838757 0.21325389
184.92146 44.838982 0.21446022
62.231544 44.83987 0.21842387
-207.96196 44.840096 0.2196302
-373.38657 44.840317 0.22066417
-297.56696 44.840542 0.22169818
-194.17657 44.840763 0.22169818
19.496853 44.841434 0.22428317
186.98926 44.841656 0.22462784
130.46919 44.842548 0.22652349
-53.565674 44.84277 0.22755748
-159.71312 44.842995 0.22841915
-81.136436 44.843216 0.22859149
35.350044 44.843441 0.23014249
-32.19833 44.843887 0.23238279
-137.65651 44.844334 0.23410612
-266.54987 44.844555 0.23531245
-312.04163 44.84478 0.23582944
-125.24966 44.845001 0.23634644
113.92673 44.845222 0.23703577
179.4073 44.845448 0.23738045
145.63312 44.845669 0.23841442
-32.19833 44.84634 0.23996542
-128.69601 44.846561 0.24065475
-89.407669 44.846786 0.24134408
-32.19833 44.847008 0.24186108
69.813499 44.8479 0.24582474
-6.6953731 44.848347 0.24789271
-52.876408 44.848793 0.24927136
-145.23846 44.849014 0.25013304
-234.84346 44.849239 0.25082237
-145.23846 44.849461 0.25116703
40.174927 44.849686 0.2520287
112.54819 44.849907 0.2530627
-50.119331 44.8508 0.25495836
-119.04623 44.851021 0.25547534
-39.091022 44.851246 0.25668168
82.909615 44.851467 0.25771567
19.496853 44.851913 0.25961131
-74.933014 44.85236 0.26185164
-148.68481 44.852585 0.26236865
-211.40831 44.852806 0.26357496
-74.933014 44.853252 0.26409197
33.971508 44.85392 0.2663323
135.98334 44.854145 0.26650462
73.94912 44.854591 0.26822796
-4.6275659 44.855038 0.26960662
-85.272057 44.855259 0.27064061
-169.36288 44.855484 0.27150226
-25.994909 44.85593 0.27339792
14.671971 44.856152 0.27443191
-51.497868 44.856819 0.2764999
-115.5999 44.857265 0.27753392
41.553467 44.857712 0.27925721
-14.277334 44.858829 0.28218687
-81.136436 44.859051 0.28304854
-24.616371 44.859497 0.28494421
-50.808598 44.860836 0.29028651
38.107121 44.862175 0.29425013
-17.723679 44.863289 0.29786915
-82.514984 44.86351 0.29838613
-39.091022 44.863956 0.30045411
3.6436648 44.864182 0.30148813
-62.526176 44.865295 0.30510712
7.7792783 44.865963 0.30683044
60.163734 44.866856 0.30993241
-33.57687 44.867302 0.31165573
5.7114716 44.870201 0.32096171
-79.068626 44.871761 0.32647634
-25.994909 44.872208 0.32819968
5.7114716 44.872879 0.33078465
-59.079826 44.876225 0.3416416
2.9543948 44.87756 0.3464669
-51.497868 44.879791 0.35370487
9.1578178 44.88113 0.35835788
-53.565674 44.888042 0.38179505
0.19731833 45.781219 3.3105855
Test Control Stopped Time: 56.451824
Calendar Time: 11/14/01 11:03:48 AM
Total Counters:
Axial 0