## input
TWSX¦.¦/¦:¦1¦0¦0¦E¦2¦A
Test Control Started Time: 0.012488849
Calendar Time: 11/14/01 11:06:34 AM
File Name: C:\TS2\twsxKEVIN\1r032098.000
Procedure Name: 1R032098 Default Procedure
Operator: MTS
Teststar Config: C:\WINNT\Profiles\All Users\Start Menu\Programs\TestStar II\KEVIN.tcc
DRP Process Data DATAR Time: 42.849239
FORCE Time lvdt
lbf Sec in
250.40202 0.30976805 7.8629149e-05
300.02939 0.51092768 0.0004232942
350.34604 0.71699369 0.00025096169
400.66269 0.92016053 0.00059562671
450.29007 1.1157448 0.00025096169
501.29596 1.3175735 0.00076795928
550.23407 1.5198482 0.00076795928
600.55078 1.7201159 0.00094029179
650.1781 1.9177073 0.00094029179
700.49475 2.1177518 0.00076795928
750.8114 2.3180194 0.001112624
800.43878 2.5207403 0.001112624
850.06616 2.7223458 0.0014572891
900.38287 2.9217215 0.0016296216
950.69952 3.1231041 0.0014572891
1000.3268 3.3244867 0.0018019538
1050.6436 3.5278766 0.0016296216
1100.2709 3.7268062 0.0016296216
1150.5876 3.9286349 0.0019742863
1200.2148 4.1304636 0.0018019538
1251.2208 4.3305082 0.0019742863
1300.1589 4.5318909 0.0023189513
1350.4756 4.7303743 0.0023189513
1400.103 4.9319801 0.0021466189
1450.4196 5.1320248 0.0026636166
1500.047 5.3336301 0.0026636166
1550.3636 5.5356822 0.0026636166
1600.6804 5.7370648 0.0026636166
1651.6862 5.9388933 0.003180614
1700.6243 6.1420603 0.003180614
1750.941 6.3407669 0.0033529459
1800.5682 6.5394731 0.0030082816
1850.1957 6.7410789 0.003180614
1901.2017 6.9440227 0.0035252785
1950.1395 7.1427293 0.0033529459
2000.4562 7.3458962 0.0035252785
2050.0837 7.5463867 0.003180614
2100.4004 7.7475462 0.0038699436
2150.717 7.946476 0.0038699436
2200.3445 8.1494198 0.0040422762
2250.6611 8.3501329 0.0042146086
2300.2886 8.5497313 0.0040422762
2351.2942 8.7515602 0.0047316062
2400.2324 8.95049 0.0047316062
2451.2383 9.156333 0.004386941
2500.1765 9.3503561 0.0045592738
2550.4932 9.5553074 0.0045592738
2600.1204 9.7533445 0.0049039386
2650.4373 9.958518 0.0049039386
2700.0645 10.150981 0.0049039386
2750.3811 10.362176 0.005076271
2800.0085 10.558875 0.0049039386
2850.3252 10.760704 0.0054209358
2900.6418 10.963648 0.0054209358
2950.269 11.162578 0.0057656011
3000.5859 11.362399 0.0052486034
3050.2131 11.564227 0.0057656011
3100.53 11.764272 0.0059379335
3150.1572 11.96454 0.0057656011
3200.4739 12.166368 0.0061102663
3250.7905 12.365967 0.0059379335
3300.4177 12.56512 0.0061102663
3350.0452 12.766502 0.0062825987
3400.3618 12.969893 0.0066272635
3450.6787 13.170159 0.0064549311
3500.3059 13.367305 0.006799595
3550.6226 13.574932 0.0069719274
3600.2502 13.768732 0.006799595
3650.5669 13.972122 0.0066272635
3700.8835 14.170606 0.0073165926
3750.5107 14.372211 0.0073165926
3800.1384 14.570695 0.0071442602
3850.4551 14.773862 0.0073165926
3900.0823 14.97413 0.0076612579
3950.3989 15.175735 0.0076612579
4000.7156 15.377563 0.007488925
4051.0322 15.582292 0.0078335898
4100.6597 15.783897 0.0080059227
4150.2871 15.981043 0.0080059227
4200.604 16.181311 0.0081782555
4250.231 16.383139 0.0083505874
4300.5479 16.58296 0.0081782555
4350.8643 16.784565 0.0083505874
4401.1812 16.984833 0.0085229203
4450.1191 17.184654 0.0088675851
4500.436 17.387821 0.0088675851
4550.063 17.582291 0.0088675851
4600.3799 17.785234 0.0088675851
4650.0073 17.988401 0.009039918
4701.0132 18.185547 0.0092122508
4750.6401 18.390497 0.0093845828
4800.2676 18.588758 0.0095569156
4850.5845 18.791702 0.0095569156
4900.9014 18.993977 0.0097292466
4950.5283 19.192015 0.0097292466
5000.1558 19.390944 0.0097292466
5051.8511 19.595673 0.0099015795
5100.0996 19.794155 0.010073911
5150.4165 19.995762 0.010246244
5201.4224 20.194691 0.010418577
5250.3604 20.39875 0.010418577
5300.6772 20.59634 0.010590909
5350.3047 20.796608 0.010935575
5400.6211 20.996429 0.010763242
5450.2485 21.199596 0.010763242
5501.2549 21.399864 0.011107907
5550.1929 21.595449 0.01128024
5600.5093 21.799284 0.011107907
5650.1367 21.999329 0.01128024
5700.4531 22.200489 0.011452572
5750.0806 22.397411 0.011624904
5800.397 22.602362 0.011797237
5850.0249 22.799284 0.01196957
5900.3413 23.00379 0.01196957
5950.6582 23.202272 0.012141902
6000.2852 23.404772 0.012141902
6050.6021 23.606153 0.012314235
6100.229 23.804192 0.012831233
6150.5459 24.007803 0.012831233
6200.1733 24.203388 0.0126589
6250.4902 24.408115 0.012831233
6300.1172 24.603477 0.013003564
6351.1235 24.807091 0.013003564
6400.0615 25.006912 0.013175897
6450.3779 25.205618 0.013692894
6500.0054 25.405663 0.013692894
6550.3223 25.606823 0.013692894
6600.6387 25.810436 0.013692894
6650.2661 26.010925 0.014209892
6700.5825 26.208517 0.014382224
6750.2104 26.41057 0.014382224
6800.5269 26.607937 0.014209892
6850.1543 26.809767 0.014726889
6900.4707 27.011148 0.015071554
6950.0981 27.211416 0.014899221
7000.4146 27.413023 0.015243886
7050.0425 27.610168 0.015243886
7100.3589 27.813335 0.015416219
7150.6758 28.013824 0.015760884
7200.3032 28.211416 0.015760884
7250.6201 28.416813 0.016105549
7300.2471 28.615074 0.016450213
7350.564 28.815565 0.017484209
7400.1909 29.016947 0.016967211
7450.5078 29.220783 0.016967211
7500.1348 29.417259 0.017139543
7550.4517 29.620872 0.017484209
7600.0786 29.819355 0.01765654
7650.3955 30.020739 0.018001206
7700.0234 30.218107 0.01834587
7751.0288 30.42462 0.01834587
7800.6558 30.624664 0.018690536
7850.9727 30.825823 0.019207533
7901.979 31.026314 0.019724533
7950.228 31.226582 0.019896865
8000.5444 31.428186 0.020413863
8050.1719 31.632692 0.020758526
8100.4883 31.830952 0.021103192
8150.1157 32.031441 0.02162019
8200.4326 32.232826 0.022309519
8250.0596 32.43644 0.022998847
8300.376 32.636261 0.02386051
8350.0039 32.839649 0.024205176
8400.3213 33.045048 0.025066838
8451.3262 33.240185 0.025756169
8500.2646 33.447811 0.026962496
8550.5811 33.649639 0.027479494
8600.209 33.860611 0.028513489
8650.5254 34.077385 0.030236812
8700.1523 34.277874 0.032132469
8750.4688 34.480373 0.034028128
8800.7861 34.67997 0.035751451
8850.4131 34.878899 0.037474774
8900.041 35.07716 0.039887432
8950.3574 35.277653 0.041438423
9000.6738 35.479927 0.04316175
9050.9902 35.677296 0.044712741
9101.3066 35.879345 0.0466084
9150.2451 36.081173 0.048848718
9200.5625 36.283894 0.050572041
9250.1895 36.485725 0.0529847
9300.5059 36.69112 0.054880355
9350.1328 36.89362 0.056948345
9400.4502 37.097008 0.059705667
9450.0771 37.297054 0.062118322
9500.3936 37.500443 0.064530976
9550.0215 37.712978 0.067115963
9601.0273 37.92841 0.07073494
9650.6553 38.171051 0.075387925
9598.959 38.445358 0.085900195
9549.332 38.462086 0.087623514
9497.6367 38.47591 0.090036169
9447.3203 38.483047 0.091070168
9399.0713 38.487061 0.091759495
9347.376 38.490185 0.092448831
9298.4385 38.493305 0.093138158
9247.4326 38.495983 0.093827486
9197.1152 38.497768 0.09417215
9147.4883 38.49955 0.096067816
9098.5498 38.501335 0.096067816
9042.7197 38.503342 0.096584812
8994.4707 38.504681 0.097101808
8942.7754 38.505795 0.097963467
8895.2158 38.506687 0.098652795
8839.3857 38.507801 0.098652795
8798.0283 38.508694 0.098997466
8744.2656 38.509586 0.09951447
8684.2988 38.510479 0.10037612
8647.7686 38.510925 0.10072079
8594.0049 38.511593 0.10141012
8541.6201 38.512264 0.10175478
8478.208 38.512932 0.10209945
8431.3379 38.513378 0.10261644
8387.2246 38.513824 0.10278878
8340.3535 38.514271 0.10296111
8282.4551 38.514717 0.10347811
8247.9922 38.514938 0.10365044
8177.6865 38.515385 0.10416744
8145.291 38.51561 0.10416744
8083.9458 38.516052 0.10485677
8046.0366 38.516277 0.10520144
7966.0811 38.516724 0.1055461
7857.1763 38.51717 0.10623543
7784.8027 38.517391 0.10606309
7702.0913 38.517616 0.10658009
7611.1074 38.517838 0.10709709
7515.9883 38.518063 0.10692476
7407.0835 38.518284 0.10761409
7293.354 38.518509 0.10778642
7178.2466 38.51873 0.10795876
7059.0029 38.518951 0.10899275
6943.895 38.519176 0.10933741
6831.5439 38.519398 0.10985441
6721.2612 38.519623 0.11019907
6603.396 38.519844 0.11054374
6495.1807 38.520069 0.11106074
6397.9937 38.52029 0.11157773
6306.3208 38.520515 0.11175007
6227.7441 38.520737 0.1124394
6156.7495 38.520962 0.1129564
6085.0654 38.521183 0.11312873
6014.7598 38.521408 0.11330106
5908.6123 38.521851 0.11450738
5812.8042 38.522297 0.11519671
5701.1426 38.522743 0.11605838
5637.0405 38.522968 0.11657538
5579.1421 38.52319 0.1172647
5518.4863 38.523415 0.11778171
5379.9429 38.523861 0.11898803
5310.3271 38.524082 0.11967736
5239.3325 38.524307 0.12002202
5176.6089 38.524529 0.12071135
5131.8062 38.52475 0.12157302
5084.936 38.524975 0.12209001
5034.6196 38.525196 0.12277934
4982.2349 38.525421 0.12312401
4929.8506 38.525642 0.12398568
4895.3867 38.525867 0.12450267
4814.7427 38.526314 0.12588133
4694.1201 38.52676 0.12708767
4621.7471 38.526981 0.12760465
4510.0854 38.527428 0.1295003
4403.2485 38.527874 0.1310513
4332.9429 38.528095 0.1315683
4261.2593 38.52832 0.13242996
4173.7222 38.528542 0.1331193
4092.3882 38.528767 0.13346396
4025.5293 38.528988 0.13484262
3956.6023 38.529213 0.13535962
3886.2966 38.529434 0.13639361
3798.7598 38.529659 0.13725528
3687.7876 38.529881 0.13794461
3573.3684 38.530106 0.1384616
3451.3679 38.530327 0.1394956
3330.7456 38.530552 0.14052959
3216.3271 38.530773 0.14121892
3087.4338 38.530994 0.14208059
2957.1619 38.531219 0.14311458
2793.8052 38.531441 0.14397624
2483.634 38.531666 0.14501023
2117.6321 38.531887 0.14587189
1791.6078 38.532112 0.14725055
1455.9338 38.532333 0.14811222
1165.7515 38.532558 0.14897388
891.4223 38.53278 0.1506972
635.01422 38.533005 0.15173119
348.27823 38.533226 0.1527652
4.3329329 38.533451 0.15466085
-269.99622 38.533672 0.15569486
-332.7197 38.533894 0.15672883
-208.65123 38.53434 0.15931381
-125.24966 38.534565 0.15965849
-92.854019 38.534786 0.16034782
-37.023216 38.535011 0.16120949
43.621273 38.535679 0.16207114
160.79704 38.535904 0.16276047
27.768085 38.536572 0.16465615
-31.509062 38.536793 0.16534548
-110.08574 38.537239 0.16706879
-21.859295 38.537464 0.16827512
-121.11404 38.538132 0.17154944
-192.79805 38.538357 0.17258343
-112.84283 38.538803 0.17396209
-28.062717 38.539024 0.17482376
70.502777 38.539249 0.17534074
111.16965 38.539471 0.17585774
6.4007416 38.539917 0.17689174
-65.283249 38.541702 0.18275104
-104.57159 38.542591 0.18671469
-7.3846421 38.543484 0.18929967
50.513962 38.543709 0.18964435
-37.712482 38.545715 0.19653764
-123.87113 38.546162 0.19877797
-47.362255 38.547276 0.20239694
13.293431 38.547501 0.20274162
73.25985 38.547722 0.20394795
105.6555 38.548389 0.2053266
-7.3846421 38.548836 0.20722225
-56.32275 38.549953 0.21135823
5.7114716 38.55196 0.21825154
51.892506 38.552406 0.21928552
-23.927101 38.553299 0.22273217
-57.012016 38.55352 0.22359383
35.350044 38.555752 0.23134881
-6.006104 38.556866 0.23479545
-71.486671 38.56155 0.25099471
2.9543948 38.563557 0.258405
-56.32275 38.56601 0.26667696
11.914895 38.568241 0.27408725
-54.254944 38.569801 0.27942955
2.9543948 38.571808 0.2859782
-50.119331 39.488625 3.3092067
0.88658828 39.490185 3.3107579
Test Control Stopped on Interlock Time: 42.9603
Calendar Time: 11/14/01 11:07:17 AM
Total Counters:
Axial 0
Reason: Program Interlock Tripped.