## input
TWSX¦.¦/¦:¦1¦0¦0¦E¦2¦A
Test Control Started Time: 0.010927742
Calendar Time: 11/14/01 10:01:41 AM
File Name: C:\TS2\twsxKEVIN\1r032098.000
Procedure Name: 1R032098 Default Procedure
Operator: MTS
Teststar Config: C:\WINNT\Profiles\All Users\Start Menu\Programs\TestStar II\KEVIN.tcc
DRP Process Data DATAR Time: 50.690453
FORCE Time lvdt
lbf Sec in
50.513962 0.50089204 0.0062825987
100.14134 0.86998212 0.0062825987
150.45799 1.2455395 0.0064549311
200.08537 1.6217662 0.0064549311
250.40202 2.0095894 0.006799595
300.02939 2.3786795 0.0069719274
350.34604 2.7571363 0.0069719274
401.35193 3.1416144 0.007488925
450.29007 3.5042372 0.0073165926
501.29596 3.8951826 0.0080059227
550.23407 4.2613735 0.0076612579
600.55078 4.6442904 0.0081782555
650.1781 5.018064 0.0083505874
700.49475 5.3947363 0.0086952532
750.12213 5.7743082 0.0083505874
800.43878 6.1438441 0.0086952532
850.06616 6.5111504 0.009039918
900.38287 6.8985276 0.0088675851
950.01025 7.2709632 0.0093845828
1000.3268 7.6380458 0.0093845828
1050.6436 8.0211859 0.0095569156
1100.9602 8.398304 0.0099015795
1150.5876 8.7765379 0.0099015795
1200.2148 9.1516495 0.010073911
1250.5316 9.5194016 0.010073911
1300.1589 9.8989735 0.010590909
1351.1649 10.280552 0.010763242
1400.103 10.651203 0.010763242
1450.4196 11.030998 0.010935575
1500.047 11.409455 0.011107907
1550.3636 11.787689 0.011107907
1601.3695 12.165922 0.011452572
1650.3076 12.539473 0.011797237
1700.6243 12.913469 0.011452572
1750.2517 13.285459 0.011797237
1800.5682 13.652987 0.012314235
1850.1957 14.037466 0.012486567
1900.5123 14.415922 0.0126589
1950.1395 14.791034 0.0126589
2001.1455 15.169714 0.012831233
2050.0837 15.536797 0.012831233
2101.0896 15.918598 0.013175897
2150.0276 16.290586 0.013692894
2200.3445 16.663023 0.013175897
2250.6611 17.042372 0.013692894
2300.2886 17.416592 0.014037559
2350.6052 17.797724 0.013865226
2400.2324 18.172834 0.014209892
2451.2383 18.554415 0.014209892
2500.1765 18.923504 0.014209892
2550.4932 19.297054 0.014726889
2600.1204 19.679972 0.015071554
2650.4373 20.051962 0.015071554
2700.0645 20.421051 0.015243886
2750.3811 20.796385 0.015416219
2800.6978 21.177965 0.015588552
2850.3252 21.555752 0.015760884
2901.3311 21.931532 0.015416219
2950.269 22.3004 0.015933217
3000.5859 22.670828 0.016105549
3050.2131 23.055305 0.016622545
3100.53 23.430864 0.016622545
3150.1572 23.805975 0.017139543
3200.4739 24.18421 0.017139543
3250.1011 24.551739 0.017311875
3300.4177 24.925289 0.017311875
3350.0452 25.300846 0.01765654
3400.3618 25.682201 0.018001206
3450.6787 26.057537 0.018173538
3500.3059 26.430864 0.01834587
3550.6226 26.809544 0.018518204
3600.2502 27.188223 0.018862868
3650.5669 27.562889 0.019207533
3700.8835 27.933764 0.019379865
3750.5107 28.31378 0.019379865
3800.1384 28.685547 0.019896865
3851.1443 29.062443 0.020241531
3900.0823 29.440453 0.020069197
3950.3989 29.819134 0.020758526
4000.0261 30.188 0.02093086
4050.3428 30.568018 0.021275524
4100.6597 30.940006 0.021447858
4150.2871 31.316902 0.02162019
4200.604 31.692015 0.022137187
4250.231 32.067348 0.022481853
4300.5479 32.447144 0.022826515
4350.1748 32.821362 0.023343513
4400.4917 33.20071 0.02386051
4450.1191 33.568016 0.024377508
4500.436 33.943573 0.024722174
4550.063 34.318909 0.025239171
4600.3799 34.698704 0.025756169
4650.0073 35.075375 0.026273165
4700.3237 35.45718 0.027134828
4750.6401 35.838757 0.027651826
4800.2676 36.216766 0.028168824
4850.5845 36.582958 0.029547485
4900.2119 36.956287 0.030064479
4951.2178 37.340988 0.030581476
5000.1558 37.702049 0.031443138
5050.4727 38.080505 0.032132469
5100.0996 38.458515 0.032994132
5150.4165 38.833851 0.034028128
5200.7334 39.204502 0.034545124
5250.3604 39.578053 0.035234455
5300.6772 39.960075 0.035579119
5350.3047 40.355484 0.03713011
5400.6211 40.725689 0.037819441
5450.2485 41.08675 0.039025769
5500.5654 41.535679 0.040749092
5449.5596 41.748882 0.043506414
5399.2427 41.757355 0.044195745
5348.9263 41.768063 0.045057405
5299.9878 41.838757 0.053501695
5246.9141 41.844109 0.054535691
5198.665 41.846561 0.055052686
5146.2808 41.849907 0.055397354
5089.0713 41.851467 0.05591435
5040.1333 41.851913 0.056086682
4996.7095 41.852806 0.056776013
4938.1216 41.854591 0.057120677
4889.8726 41.856152 0.057637677
4849.2061 41.856598 0.057810009
4792.686 41.857491 0.05798234
4747.8833 41.871319 0.064703308
4805.0928 41.885143 0.072285935
4749.2622 41.896072 0.077111244
4696.1885 41.89674 0.077628247
4638.2896 41.897411 0.077972911
4581.7695 41.897858 0.0784899
4527.3169 41.898079 0.078317575
4470.1079 41.8983 0.078662239
4399.1128 41.898525 0.078834563
4299.1689 41.898746 0.079006903
4153.0444 41.898972 0.079179227
3856.6584 41.899193 0.079523891
3510.645 41.899418 0.079696231
2977.1506 41.899639 0.080040894
2296.842 41.899864 0.080385558
1604.1266 41.900085 0.081074893
985.16296 41.900311 0.082108885
578.49414 41.900532 0.082970545
390.32364 41.900757 0.084176876
257.29468 41.900978 0.085383199
305.54355 41.901871 0.088657513
352.41385 41.902092 0.088485181
414.44806 41.902317 0.088140517
457.18274 41.902538 0.087795854
295.89377 41.902763 0.08727885
191.12486 41.902985 0.086589523
286.24402 41.903431 0.086934187
434.43686 41.903656 0.086934187
608.82196 41.903877 0.087623514
685.33081 41.904099 0.089002177
648.11035 41.904324 0.089863844
479.23938 41.904545 0.090725504
320.70746 41.90477 0.092276499
122.19796 41.905663 0.095895477
25.700277 41.905884 0.097101808
-91.475479 41.906109 0.097963467
-207.96196 41.90633 0.098652795
-260.34644 41.906555 0.09951447
-196.93364 41.906776 0.099859118
-95.611092 41.906998 0.10037612
18.807585 41.90789 0.10244411
237.30589 41.908115 0.10313345
351.72458 41.908337 0.1039951
257.98398 41.908783 0.10571843
83.598877 41.909008 0.10658009
-216.23318 41.909229 0.10778642
-385.7934 41.909454 0.10864808
-349.26215 41.909676 0.10968208
-256.21082 41.909897 0.11054374
-187.97314 41.910343 0.11209474
-143.17065 41.910568 0.11261173
-81.136436 41.910789 0.11364572
61.542267 41.911015 0.11399039
189.74634 41.911236 0.11502438
271.08008 41.911461 0.11519671
331.04648 41.911682 0.11571372
274.52643 41.911907 0.1162307
73.25985 41.912128 0.11692004
-92.854019 41.912354 0.11743704
-194.17657 41.913021 0.12071135
-147.30627 41.913914 0.12467501
-69.418869 41.914135 0.125192
49.824699 41.91436 0.12605366
169.75754 41.914581 0.12639832
203.53172 41.914806 0.12674299
108.41257 41.915028 0.12725998
2.9543948 41.915253 0.12829399
-70.108131 41.915699 0.12932798
-114.91064 41.91592 0.13053431
-28.751986 41.917034 0.13415329
38.107121 41.917259 0.13570428
106.34477 41.91748 0.13656594
20.875393 41.917927 0.13777226
-53.565674 41.918152 0.13863394
-105.95013 41.918598 0.14070192
-3.2490275 41.919266 0.14225291
60.853001 41.92038 0.14587189
102.20915 41.920605 0.14742289
29.146622 41.921272 0.14880155
-70.108131 41.921497 0.15000787
-138.34578 41.921719 0.15104187
-92.854019 41.922611 0.15379919
-38.401756 41.922832 0.15431619
18.807585 41.923058 0.15552251
66.367165 41.923279 0.15603951
103.5877 41.923504 0.15621184
-22.548565 41.924397 0.15931381
-77.690102 41.924618 0.16086482
-30.819794 41.926403 0.16724113
33.282238 41.926624 0.16758578
-14.966603 41.928185 0.17275576
-75.622292 41.928856 0.17551309
-14.277334 41.929523 0.17775339
-51.497868 41.934429 0.19446966
14.671971 41.935547 0.1979163
71.192039 41.935993 0.19981197
-23.927101 41.936882 0.20291394
-54.254944 41.937328 0.20446493
17.429049 41.938892 0.20997958
-54.94421 41.940899 0.21618354
4.3329329 41.941792 0.21997485
-54.254944 41.943352 0.22514483
0.88658828 41.944466 0.22928081
-52.187138 41.949596 0.24651407
0.88658828 42.879124 3.3100686
Test Control Stopped on Interlock Time: 50.933762
Calendar Time: 11/14/01 10:02:31 AM
Total Counters:
Axial 0
Reason: Program Interlock Tripped.