## input
TWSX¦.¦/¦:¦1¦0¦0¦E¦2¦A
Test Control Started Time: 0.0091436207
Calendar Time: 11/14/01 9:58:34 AM
File Name: C:\TS2\twsxKEVIN\1r032098.000
Procedure Name: 1R032098 Default Procedure
Operator: MTS
Teststar Config: C:\WINNT\Profiles\All Users\Start Menu\Programs\TestStar II\KEVIN.tcc
DRP Process Data DATAR Time: 62.206284
FORCE Time lvdt
lbf Sec in
50.513962 0.57560211 0.0012849566
100.83061 0.94469219 0.0012849566
150.45799 1.3200266 0.0014572891
200.08537 1.6966993 0.0016296216
251.09126 2.0814004 0.0018019538
300.02939 2.4500444 0.0016296216
350.34604 2.8302853 0.0018019538
400.66269 3.2149863 0.0021466189
450.29007 3.5874217 0.0024912839
500.60669 3.9654324 0.0021466189
550.23407 4.3389826 0.0023189513
600.55078 4.7187777 0.0026636166
650.1781 5.0945582 0.002835949
700.49475 5.4707847 0.0030082816
750.8114 5.8461189 0.0033529459
800.43878 6.2212305 0.0030082816
850.06616 6.5936661 0.0033529459
900.38287 6.9718995 0.003180614
950.01025 7.3438888 0.0033529459
1000.3268 7.7236838 0.0035252785
1050.6436 8.1023636 0.0036976109
1100.2709 8.4790354 0.0036976109
1150.5876 8.8610611 0.0040422762
1200.2148 9.223237 0.0038699436
1250.5316 9.6097231 0.0038699436
1300.1589 9.9794817 0.0042146086
1350.4756 10.360168 0.0040422762
1400.103 10.729035 0.0045592738
1450.4196 11.110615 0.0045592738
1500.047 11.482381 0.0047316062
1550.3636 11.862399 0.0049039386
1600.6804 12.239294 0.0049039386
1650.3076 12.61619 0.005076271
1700.6243 12.993532 0.005076271
1750.2517 13.36173 0.005076271
1800.5682 13.741525 0.0055932687
1850.1957 14.116859 0.0055932687
1900.5123 14.493978 0.0054209358
1950.1395 14.865967 0.0057656011
2001.1455 15.255129 0.0064549311
2050.0837 15.619089 0.0059379335
2100.4004 16.005573 0.0061102663
2150.0276 16.369759 0.0062825987
2200.3445 16.748215 0.0066272635
2250.6611 17.130909 0.0066272635
2300.2886 17.501783 0.0066272635
2350.6052 17.876894 0.006799595
2400.2324 18.252228 0.006799595
2450.5491 18.630686 0.0069719274
2500.1765 19.005573 0.0073165926
2550.4932 19.37957 0.0073165926
2600.1204 19.754236 0.0071442602
2650.4373 20.126894 0.0076612579
2700.0645 20.502451 0.0078335898
2750.3811 20.878677 0.0078335898
2800.0085 21.254236 0.0080059227
2851.0144 21.629124 0.0078335898
2900.6418 22.009142 0.0080059227
2950.269 22.37957 0.0083505874
3000.5859 22.756243 0.0086952532
3050.2131 23.130463 0.0086952532
3100.53 23.51338 0.0085229203
3150.8467 23.890053 0.009039918
3200.4739 24.263824 0.009039918
3250.1011 24.635368 0.0092122508
3300.4177 25.004904 0.009039918
3350.0452 25.384699 0.0095569156
3400.3618 25.770962 0.0097292466
3450.6787 26.13983 0.0099015795
3500.3059 26.51494 0.0097292466
3550.6226 26.892059 0.010073911
3600.2502 27.265833 0.010418577
3650.5669 27.639383 0.010246244
3700.1941 28.017616 0.010418577
3750.5107 28.388044 0.010418577
3800.1384 28.761818 0.010590909
3850.4551 29.148081 0.010590909
3900.0823 29.523191 0.011107907
3950.3989 29.899864 0.01128024
4000.0261 30.26717 0.01128024
4050.3428 30.645628 0.011107907
4100.6597 31.025421 0.011452572
4150.2871 31.391613 0.011797237
4200.604 31.769846 0.011797237
4250.231 32.14518 0.011797237
4300.5479 32.524754 0.012314235
4350.1748 32.902092 0.012486567
4401.1812 33.281666 0.012314235
4450.1191 33.646072 0.012486567
4500.436 34.024307 0.013003564
4550.063 34.400978 0.013175897
4600.3799 34.779434 0.013520561
4650.0073 35.146965 0.013692894
4700.3237 35.530106 0.013865226
4750.6401 35.905216 0.013865226
4800.2676 36.281887 0.013865226
4850.5845 36.658337 0.014554556
4900.9014 37.029213 0.014382224
4950.5283 37.412575 0.014726889
5000.1558 37.77676 0.014726889
5050.4727 38.161461 0.014899221
5100.0996 38.530327 0.015071554
5150.4165 38.907001 0.015760884
5200.0435 39.278988 0.015760884
5250.3604 39.659008 0.015933217
5301.3667 40.038803 0.016105549
5350.3047 40.412575 0.016450213
5400.6211 40.783226 0.016794877
5450.938 41.155216 0.016794877
5500.5654 41.535011 0.016967211
5550.1929 41.905663 0.017484209
5600.5093 42.288578 0.017828872
5650.8257 42.65633 0.018001206
5700.4531 43.036125 0.018173538
5750.0806 43.403431 0.018690536
5800.397 43.783672 0.018862868
5850.0249 44.158562 0.019379865
5900.3413 44.537018 0.019896865
5951.3472 44.921719 0.020069197
6000.2852 45.291031 0.020241531
6050.6021 45.671051 0.020413863
6100.229 46.045715 0.021275524
6150.5459 46.416588 0.02162019
6200.8628 46.796162 0.02162019
6250.4902 47.169933 0.022309519
6300.8066 47.541924 0.022137187
6351.1235 47.92038 0.022998847
6400.0615 48.291031 0.02386051
6450.3779 48.672611 0.024205176
6500.0054 49.045044 0.025066838
6550.3223 49.421272 0.025583835
6600.6387 49.806198 0.026445499
6650.2661 50.183762 0.02730716
6700.5825 50.556198 0.027996492
6750.2104 50.935101 0.029375151
6800.5269 51.31601 0.030236812
6850.1543 51.700932 0.031270806
6900.4707 52.097675 0.033338796
6950.0981 52.50758 0.036268447
7000.4146 52.894955 0.039715096
6948.0303 53.437775 0.047987059
6899.0923 53.446697 0.04902105
6849.4653 53.459408 0.050399709
6797.77 53.467438 0.051778369
6748.832 53.471672 0.052295368
6698.5151 53.475018 0.053157032
6647.5088 53.477024 0.053501695
6595.8135 53.478363 0.054191027
6549.6328 53.479481 0.054191027
6495.1807 53.480595 0.054708023
6441.4175 53.481487 0.054880355
6378.6943 53.482155 0.055397354
6333.8916 53.482601 0.055225022
6282.8857 53.483047 0.055742018
6220.1626 53.483494 0.055742018
6149.1675 53.48394 0.056259017
6062.3193 53.484386 0.056086682
5927.2227 53.484833 0.056776013
5839.686 53.485054 0.056948345
5748.7021 53.485279 0.056948345
5653.583 53.4855 0.057293013
5566.7349 53.485725 0.057293013
5477.1304 53.485947 0.057637677
5379.9429 53.486168 0.05798234
5277.9316 53.486393 0.058154672
5169.0269 53.486614 0.058154672
5049.0942 53.486839 0.058844004
4900.2119 53.487061 0.059016336
4714.1089 53.487286 0.059361
4479.0684 53.487507 0.059533335
4164.7617 53.487732 0.060050331
3553.3799 53.487953 0.060394995
2638.0303 53.488178 0.060567331
2063.8689 53.4884 0.061601326
1660.6467 53.488625 0.062290654
1398.0352 53.488846 0.062807649
1333.9332 53.489292 0.0657373
1253.9779 53.489513 0.066598959
1118.8812 53.489738 0.067460626
933.46783 53.48996 0.068149954
839.03784 53.490185 0.068839289
901.07214 53.490406 0.068839289
1136.1129 53.490631 0.068494618
850.75543 53.491077 0.068494618
930.71069 53.491299 0.068149954
1067.186 53.491524 0.06866695
1111.2993 53.491745 0.069356285
1267.074 53.491966 0.069183953
1096.8246 53.492413 0.071251944
773.55725 53.492638 0.072113603
265.56592 53.492859 0.073147602
-130.07454 53.493084 0.074181594
13.293431 53.49353 0.07676658
62.231544 53.493752 0.077972911
-12.898795 53.493977 0.079351567
-50.808598 53.494198 0.080730222
-161.09166 53.494423 0.081247218
-349.95142 53.494644 0.082281217
-194.17657 53.49509 0.083142884
-40.469559 53.495312 0.083315209
78.084732 53.495537 0.083659872
18.118317 53.495758 0.083832212
171.13606 53.496204 0.084693871
344.14261 53.496429 0.085383199
272.45862 53.496876 0.086934187
115.30527 53.497097 0.087795854
-123.87113 53.497322 0.089863844
-368.56171 53.497543 0.090036169
-460.23447 53.497765 0.091414832
-345.12653 53.49799 0.092793494
-161.78093 53.498211 0.093655162
-37.023216 53.498436 0.094516821
22.253933 53.499329 0.096584812
122.19796 53.499775 0.097791143
178.02876 53.499996 0.097963467
144.94383 53.500221 0.09848047
52.581772 53.500443 0.099169798
-26.684177 53.500664 0.099859118
44.310547 53.50111 0.10209945
-8.7631807 53.501335 0.10330577
-147.30627 53.501556 0.1045121
-245.1825 53.501781 0.10571843
-192.79805 53.502228 0.10726942
-106.6394 53.502449 0.10847574
38.107121 53.502674 0.10933741
136.67262 53.502895 0.10968208
-3.2490275 53.503342 0.11071607
-112.15355 53.503563 0.1114054
-24.616371 53.504009 0.1119224
76.016922 53.504681 0.11433505
46.378353 53.505127 0.1162307
-8.7631807 53.505348 0.1172647
-96.300362 53.50602 0.12053902
-187.97314 53.506241 0.12122835
-41.848099 53.506908 0.12312401
30.52516 53.507133 0.12381334
-27.373447 53.508026 0.12588133
20.186125 53.508472 0.12760465
116.68381 53.508694 0.12829399
-17.03441 53.509365 0.1310513
-81.825714 53.509586 0.13174063
-158.33458 53.510033 0.13432562
-85.272057 53.5107 0.13656594
-22.548565 53.511147 0.13777226
75.32766 53.511372 0.1384616
155.28288 53.511593 0.13915093
82.220352 53.512039 0.13932326
5.0222015 53.512264 0.14087425
-65.972511 53.512707 0.14208059
29.83589 53.513378 0.14466557
-57.701294 53.513824 0.14690588
-110.77502 53.514046 0.14742289
-34.955406 53.514938 0.15086953
20.875393 53.515385 0.1522482
56.717384 53.516052 0.15431619
-45.983715 53.516724 0.15621184
12.604163 53.517616 0.15983084
-87.339859 53.518505 0.16293281
-46.672985 53.519176 0.16551779
25.700277 53.519623 0.16620712
-10.141719 53.520962 0.17120478
-54.94421 53.521404 0.17258343
14.671971 53.523636 0.17999372
60.163734 53.523861 0.18085539
-5.3168349 53.52475 0.1841297
-67.351059 53.525196 0.1856807
14.671971 53.528095 0.19567598
-51.497868 53.529213 0.1994673
4.3329329 53.530773 0.20480961
-55.633484 53.531666 0.20756693
5.0222015 53.532333 0.20997958
-68.040321 53.533672 0.21480489
3.6436648 53.537018 0.22600651
-51.497868 53.537685 0.22859149
2.2651248 53.539024 0.23289979
-50.119331 53.542591 0.24513541
8.4685478 53.547501 0.26185164
-56.32275 54.473011 3.3086898
0.19731833 54.47435 3.3097239
Test Control Stopped on Interlock Time: 62.310432
Calendar Time: 11/14/01 9:59:36 AM
Total Counters:
Axial 0
Reason: Program Interlock Tripped.