## input
TWSX¦.¦/¦:¦1¦0¦0¦E¦2¦A
Test Control Started Time: 0.010258697
Calendar Time: 11/14/01 10:06:58 AM
File Name: C:\TS2\twsxKEVIN\1r032098.000
Procedure Name: 1R032098 Default Procedure
Operator: MTS
Teststar Config: C:\WINNT\Profiles\All Users\Start Menu\Programs\TestStar II\KEVIN.tcc
DRP Process Data DATAR Time: 93.6008
FORCE Time lvdt
lbf Sec in
0.19731833 0.42305973 0.002835949
50.513962 0.79839426 0.0024912839
100.14134 1.177966 0.003180614
151.14726 1.5483942 0.002835949
201.46391 1.9239517 0.0033529459
250.40202 2.3021853 0.0033529459
300.02939 2.6746206 0.0035252785
350.34604 3.0559766 0.0035252785
400.66269 3.4417927 0.0035252785
450.29007 3.8153431 0.0038699436
500.60669 4.1926847 0.0035252785
550.23407 4.5655661 0.0040422762
600.55078 4.9391165 0.0040422762
650.1781 5.3135591 0.004386941
700.49475 5.6920156 0.0042146086
750.12213 6.0666809 0.004386941
801.12805 6.4435768 0.0047316062
850.06616 6.8093214 0.004386941
900.38287 7.1882243 0.0047316062
950.01025 7.5633359 0.0049039386
1000.3268 7.9411235 0.005076271
1050.6436 8.3171272 0.0054209358
1100.2709 8.6917925 0.0054209358
1150.5876 9.0733709 0.0055932687
1200.9042 9.4487057 0.0054209358
1250.5316 9.8269396 0.0055932687
1300.1589 10.203835 0.0059379335
1350.4756 10.584968 0.0057656011
1400.103 10.93867 0.0061102663
1450.4196 11.337421 0.0061102663
1500.047 11.705842 0.006799595
1550.3636 12.084299 0.0064549311
1600.6804 12.461195 0.0066272635
1650.3076 12.835191 0.0062825987
1700.6243 13.215209 0.0066272635
1750.2517 13.586306 0.0069719274
1800.5682 13.960302 0.0066272635
1850.1957 14.332738 0.0073165926
1901.2017 14.712533 0.006799595
1950.1395 15.090989 0.0069719274
2000.4562 15.463425 0.0076612579
2050.0837 15.838759 0.0076612579
2100.4004 16.218554 0.0076612579
2150.0276 16.584299 0.0076612579
2200.3445 16.967661 0.0076612579
2250.6611 17.340765 0.0076612579
2300.2886 17.721899 0.0081782555
2351.9834 18.102585 0.0083505874
2400.2324 18.475021 0.0083505874
2450.5491 18.848349 0.0083505874
2500.1765 19.222122 0.0086952532
2550.4932 19.601025 0.009039918
2600.1204 19.977251 0.009039918
2650.4373 20.347456 0.009039918
2700.0645 20.72279 0.009039918
2750.3811 21.104147 0.0092122508
2800.0085 21.477697 0.0093845828
2850.3252 21.85593 0.0099015795
2900.6418 22.223906 0.0095569156
2950.269 22.602139 0.0097292466
3000.5859 22.977251 0.0099015795
3050.2131 23.354816 0.010246244
3100.53 23.733942 0.010246244
3150.1572 24.107492 0.010246244
3200.4739 24.484386 0.010418577
3250.1011 24.861059 0.010418577
3300.4177 25.241301 0.010763242
3350.0452 25.600578 0.010763242
3400.3618 25.987286 0.011107907
3450.6787 26.363514 0.011107907
3500.3059 26.735949 0.011107907
3550.6226 27.110836 0.011624904
3600.2502 27.487955 0.01128024
3650.5669 27.865967 0.011452572
3700.1941 28.238625 0.011452572
3750.5107 28.613291 0.01196957
3800.1384 28.985502 0.01196957
3851.1443 29.367081 0.012141902
3900.0823 29.736172 0.012314235
3950.3989 30.115967 0.012314235
4000.0261 30.485056 0.012486567
4050.3428 30.863068 0.012486567
4100.6597 31.24353 0.013003564
4150.2871 31.612398 0.013003564
4201.293 31.99197 0.01334823
4250.231 32.359722 0.012831233
4300.5479 32.739292 0.013520561
4350.8643 33.111729 0.013692894
4400.4917 33.483494 0.013692894
4450.1191 33.866856 0.014037559
4500.436 34.249996 0.014209892
4550.063 34.617302 0.014209892
4600.3799 34.999996 0.014382224
4650.0073 35.367748 0.014554556
4700.3237 35.743305 0.014726889
4751.3296 36.119755 0.014382224
4800.2676 36.494869 0.014726889
4850.5845 36.874664 0.015243886
4900.2119 37.247097 0.015071554
4950.5283 37.625107 0.015588552
5000.1558 37.998882 0.015933217
5050.4727 38.374218 0.016105549
5100.0996 38.746204 0.016277881
5150.4165 39.124664 0.016622545
5200.0435 39.498215 0.016622545
5251.0498 39.875107 0.016794877
5300.6772 40.249104 0.016967211
5350.3047 40.626892 0.017311875
5400.6211 41.007133 0.017484209
5450.2485 41.380463 0.018862868
5500.5654 41.749775 0.018001206
5550.1929 42.12957 0.01834587
5600.5093 42.512711 0.018690536
5650.1367 42.878677 0.018862868
5701.1426 43.253788 0.019552199
5751.459 43.634251 0.019724533
5800.397 44.010479 0.020241531
5850.0249 44.385815 0.020413863
5900.3413 44.758026 0.02093086
5950.6582 45.138042 0.021103192
6000.2852 45.511147 0.021447858
6051.291 45.884922 0.021447858
6100.229 46.257355 0.022137187
6151.2354 46.635368 0.022309519
6200.1733 47.008919 0.022998847
6250.4902 47.38269 0.023515845
6300.1172 47.759586 0.023688179
6350.4341 48.139381 0.024377508
6400.0615 48.505573 0.024377508
6451.0674 48.886929 0.025066838
6500.0054 49.258919 0.024894506
6550.3223 49.628006 0.025928501
6600.6387 50.014271 0.026273165
6650.2661 50.382915 0.026445499
6700.5825 50.763153 0.026790163
6750.2104 51.125999 0.027479494
6800.5269 51.511818 0.02730716
6850.1543 51.888935 0.027651826
6900.4707 52.265385 0.028341155
6950.0981 52.638935 0.028341155
7001.104 53.019176 0.029030487
7050.7314 53.388042 0.029375151
7100.3589 53.768063 0.029892148
7150.6758 54.145626 0.030581476
7200.3032 54.512486 0.030409144
7250.6201 54.889156 0.030926142
7300.2471 55.262932 0.031270806
7351.2524 55.642727 0.031787805
7400.1909 56.012932 0.031787805
7450.5078 56.393173 0.031787805
7500.1348 56.764938 0.032821801
7550.4517 57.134476 0.032994132
7600.7681 57.515385 0.033511128
7650.3955 57.886257 0.03368346
7700.0234 58.266277 0.033855796
7750.3394 58.639603 0.035062123
7800.6558 59.019623 0.034889791
7850.2842 59.38559 0.035406787
7900.6006 59.766945 0.035751451
7950.228 60.136036 0.036096118
8000.5444 60.512932 0.036613114
8050.1719 60.884922 0.036785446
8100.4883 61.258472 0.036957778
8150.8052 61.636929 0.037474774
8200.4326 62.0107 0.037819441
8250.0596 62.388489 0.038336437
8300.376 62.768951 0.038336437
8350.0039 63.132912 0.039025769
8400.3213 63.520958 0.039025769
8450.6377 63.886929 0.039542764
8500.2646 64.268059 0.040059764
8550.5811 64.64473 0.040059764
8600.209 65.017166 0.04057676
8651.2148 65.392281 0.041266091
8700.1523 65.759583 0.041610755
8750.4688 66.145622 0.041438423
8800.0967 66.510254 0.042127755
8850.4131 66.88871 0.04264475
8900.041 67.264046 0.04264475
8950.3574 67.644058 0.04316175
9000.6738 68.020065 0.043506414
9050.3018 68.392502 0.043851078
9100.6182 68.771179 0.044195745
9150.2451 69.139824 0.044540409
9201.252 69.519844 0.044885073
9250.1895 69.887375 0.04522974
9300.5059 70.275192 0.045746736
9350.1328 70.641159 0.045746736
9400.4502 71.023636 0.045919068
9450.0771 71.388039 0.0466084
9500.3936 71.76226 0.046953063
9550.0215 72.143394 0.047297731
9600.3389 72.518501 0.047642395
9650.6553 72.89518 0.048331719
9700.2822 73.269173 0.048331719
9751.2881 73.644287 0.048676386
9800.2266 74.015831 0.049365714
9850.543 74.388489 0.049538046
9900.1699 74.770065 0.050055046
9950.4863 75.143837 0.050227378
10000.114 75.518951 0.050916709
10050.431 75.894058 0.051606037
10100.059 76.270958 0.051778369
10150.375 76.649193 0.052295368
10200.002 77.025864 0.052295368
10250.319 77.396736 0.053157032
10300.636 77.770065 0.053157032
10350.263 78.146957 0.053674027
10400.58 78.520737 0.053846359
10450.207 78.895844 0.054363359
10500.523 79.276306 0.054708023
10550.15 79.646515 0.055225022
10600.468 80.024971 0.055742018
10650.096 80.40432 0.056086682
10700.412 80.772072 0.056776013
10750.039 81.149414 0.056948345
10800.355 81.530327 0.057465345
10850.673 81.903877 0.05798234
10900.3 82.27475 0.058671672
10950.616 82.654099 0.059188668
11000.244 83.031219 0.059361
11050.561 83.409447 0.060222663
11100.188 83.769394 0.060394995
11151.193 84.161453 0.060911994
11200.132 84.520065 0.06142899
11250.448 84.90744 0.062118322
11300.076 85.280991 0.062807649
11350.393 85.664131 0.063496977
11400.02 86.033226 0.064013973
11450.337 86.414581 0.064703308
11500.653 86.800842 0.065564968
11550.28 87.166809 0.066426627
11499.964 87.737282 0.071768939
11448.958 87.741074 0.071768939
11397.263 87.743752 0.072113603
11343.5 87.744644 0.072113603
11143.612 87.744865 0.072285935
10967.159 87.745087 0.072458267
11008.515 87.745979 0.073147602
10792.774 87.746651 0.073492266
10687.315 87.746872 0.073492266
10641.135 87.747543 0.07383693
10570.829 87.747765 0.073492266
10460.546 87.747986 0.073664598
10375.077 87.748436 0.074181594
10290.985 87.748657 0.074181594
10157.957 87.74955 0.074870922
10096.612 87.749771 0.07469859
9991.1543 87.750443 0.075215586
9947.04 87.750885 0.075904921
9775.4121 87.751106 0.075904921
9614.8125 87.751335 0.075904921
9470.7559 87.751556 0.076421909
9330.1445 87.751778 0.076594248
9231.5791 87.751999 0.07676658
9148.8662 87.75222 0.077111244
9095.1045 87.752449 0.077628247
8972.4141 87.752892 0.0784899
8881.4307 87.753113 0.078834563
8801.4756 87.753342 0.079179227
8747.7119 87.753563 0.079523891
8624.333 87.754005 0.080213226
8511.9814 87.754898 0.081247218
8575.3945 87.755348 0.081936546
8547.8242 87.755569 0.082108885
8459.5977 87.757355 0.08521086
8347.9355 87.757576 0.085727863
8179.0649 87.757797 0.086072527
8017.7759 87.758018 0.086761862
7901.2896 87.758247 0.087106526
7767.5713 87.758469 0.087623514
7663.4917 87.75869 0.088485181
7548.3838 87.75914 0.089691505
7477.3892 87.759361 0.090553172
7417.4224 87.759583 0.091070168
7318.8574 87.760254 0.092793494
7241.6592 87.760696 0.093482822
7163.772 87.760918 0.09417215
7070.7202 87.761368 0.094689153
6996.2793 87.761589 0.095550813
6921.8384 87.76181 0.09624014
6844.6401 87.762039 0.096757144
6739.8711 87.76226 0.097101808
6613.0454 87.762482 0.097963467
6463.4746 87.762703 0.098652795
6319.417 87.762932 0.099169798
6162.2632 87.763153 0.10003146
5956.1719 87.763374 0.10123778
5772.1372 87.763596 0.10227178
5612.916 87.763817 0.10296111
5466.791 87.764046 0.10416744
5377.8755 87.764267 0.10485677
5298.6094 87.764488 0.10589077
5200.7334 87.764709 0.10675243
5136.6309 87.764938 0.10778642
5076.665 87.76516 0.10830342
5020.834 87.765381 0.10916508
4948.4609 87.766052 0.11071607
4829.2173 87.766273 0.11123307
4641.0464 87.766495 0.11226706
4484.5825 87.766716 0.1129564
4216.457 87.766945 0.11347339
3619.5496 87.767166 0.11433505
2622.8665 87.767387 0.11571372
1140.9379 87.767609 0.11709237
-16.34514 87.767838 0.11847103
-757.30951 87.768059 0.12105602
-1095.7406 87.76828 0.12312401
-904.12372 87.768501 0.125709
-653.22986 87.76873 0.12794931
-469.88428 87.768951 0.13036197
-514.68671 87.769173 0.13225763
-689.76111 87.769394 0.1331193
-447.82764 87.769615 0.13380863
-64.593987 87.769844 0.13380863
293.13669 87.770065 0.13294695
595.03656 87.770287 0.13225763
479.92865 87.770737 0.13087897
331.04648 87.770958 0.13070664
75.32766 87.771179 0.13139597
9.847086 87.7714 0.13208529
100.83061 87.771629 0.13260229
-95.611092 87.772072 0.13587661
-391.99683 87.772293 0.13777226
-533.297 87.772522 0.13932326
-482.98035 87.772743 0.14139126
-341.68018 87.772964 0.14311458
51.203236 87.773186 0.14380391
386.87732 87.773407 0.1448379
33.971508 87.773857 0.14621656
-310.66309 87.774078 0.14569956
-442.31348 87.7743 0.14569956
-350.64069 87.774529 0.1453549
-143.85992 87.77475 0.14552723
151.14726 87.774971 0.14587189
375.849 87.775192 0.14569956
246.95566 87.775642 0.14725055
133.91554 87.775864 0.14845689
84.288155 87.776535 0.1527652
-113.53209 87.776756 0.15379919
-293.43134 87.776978 0.15552251
-451.96326 87.777199 0.15672883
-516.06531 87.777428 0.15793517
-400.26807 87.777649 0.15879683
-150.75262 87.77787 0.15931381
60.163734 87.778091 0.15965849
104.96622 87.778984 0.15965849
229.72394 87.779205 0.16017549
397.90561 87.779434 0.16052017
514.39209 87.779655 0.16120949
435.12616 87.779877 0.16241582
129.09065 87.780098 0.16379447
-214.85466 87.780327 0.16517313
-390.61832 87.780548 0.1665518
-317.55576 87.781219 0.17086011
-193.4873 87.781441 0.17154944
-101.81452 87.781662 0.17275576
-1.8704891 87.782104 0.17275576
138.05115 87.782333 0.17292811
252.46982 87.782555 0.17327276
185.61072 87.782997 0.17327276
129.77992 87.783226 0.17413443
78.773994 87.783669 0.17551309
45.689083 87.78389 0.17637473
-30.130522 87.78434 0.17844273
-214.16537 87.784561 0.1803384
-391.30756 87.784782 0.18223405
-250.0074 87.785233 0.18378505
-72.865204 87.785454 0.1846467
90.491585 87.785675 0.18516371
214.56004 87.785896 0.18585303
85.666687 87.786346 0.18705936
-37.712482 87.786568 0.18705936
19.496853 87.787682 0.18981668
61.542267 87.787903 0.19119534
-77.000824 87.789024 0.19602065
-218.99026 87.789246 0.19739932
-269.99622 87.789467 0.19860564
-131.45309 87.789917 0.19877797
-49.430058 87.790138 0.19963962
53.271042 87.790359 0.1999843
104.27696 87.790581 0.20067362
9.847086 87.791031 0.2015353
102.89841 87.791473 0.20239694
155.28288 87.791695 0.20360327
44.999809 87.792366 0.20670526
-90.786217 87.792587 0.20791158
-203.13707 87.792816 0.2091179
-252.76445 87.793037 0.21015191
-188.66243 87.793701 0.21221989
-101.12524 87.79393 0.21290924
38.107121 87.794151 0.2137709
150.45799 87.794373 0.21428789
203.53172 87.794594 0.21446022
28.457354 87.795265 0.21583889
-94.232552 87.795486 0.21687287
-4.6275659 87.796158 0.21945785
-61.836906 87.796829 0.22273217
-161.78093 87.79705 0.2234215
-225.88298 87.797272 0.22445551
-194.17657 87.797493 0.22566183
-85.961319 87.797722 0.2254895
22.943201 87.797943 0.22635116
88.423775 87.798164 0.22704048
44.310547 87.798836 0.22910848
-19.791487 87.799057 0.22928081
-59.079826 87.799728 0.23100413
33.282238 87.800621 0.23548479
-37.712482 87.801285 0.2382421
-115.5999 87.801514 0.23893143
-177.63412 87.801735 0.23944843
-88.718407 87.802177 0.24099943
-1.1812199 87.802399 0.24134408
56.028118 87.802628 0.24168876
-33.57687 87.80352 0.24410141
17.429049 87.803963 0.24599706
-57.012016 87.804855 0.24978839
-117.66771 87.805077 0.25116703
-167.98434 87.805298 0.25185639
-94.921814 87.805969 0.25375202
6.4007416 87.806419 0.2546137
81.531082 87.806641 0.25547534
41.553467 87.807533 0.258405
-51.497868 87.807755 0.25892198
-130.76381 87.807976 0.259956
-60.458366 87.808647 0.26288563
22.253933 87.810432 0.26840028
-59.769096 87.811768 0.27288094
3.6436648 87.812881 0.27701691
-58.39056 87.813553 0.27908489
2.9543948 87.814667 0.28304854
56.717384 87.815117 0.2844272
-48.740791 87.81601 0.28683984
5.7114716 87.817345 0.29235449
-59.079826 87.818016 0.29459482
11.914895 87.818909 0.29717979
-52.876408 87.820686 0.30338377
8.4685478 87.822693 0.31010473
-54.94421 87.824257 0.31544706
9.1578178 87.825592 0.3204447
-55.633484 88.73661 3.3085175
4.3329329 88.738174 3.3097239
Test Control Stopped on Interlock Time: 93.744865
Calendar Time: 11/14/01 10:08:32 AM
Total Counters:
Axial 0
Reason: Program Interlock Tripped.